## 邳州分公司
收料登记表填报 日期 2018 年 9 月 17 日 填表人 ：李凤
单位：江苏大力神管桩有限公司
序号 | 到厂时间 | 送料人相关信息 |  |  |  |  | 物品相关信息（参数指标等） | [11 empty] | 结算信息 |  |  | 检验员 | 过磅员 | 备注
| 时 分 | 车号 | 车主姓名 （客户） | 司机姓名 | 司机手机号 | 所属车队 | 入库单号 | 品名 | 规格 | 毛重t | 皮重t | 净重t | 含水率% | 含泥量% | 细度模数 | 级配区/颗粒级配 | 压碎值% | 扣杂质t | 结算重量 | 单价/元 | 金额/元
1 | 13:14 | 鲁Q581A2 | 戴浩 | 高坡 | 18061117857 | 孙燕昭 | WIN0047710 | 石子 | 1-2# | 118.14 | 27.72 | 90.42 |  |  |  | 良好 | 8 | 0.52 | 89.9 | 107 | 9619.3 | 杨家辉 | 杜娥娥
2 | 13:18 | 苏CR8699 | 戴浩 | 汤计亮 | 13914860988 | 孙燕昭 | WIN0047710 | 石子 | 1-2# | 93.96 | 23.1 | 70.86 |  |  |  | 良好 | 8 | 0.56 | 70.3 | 107 | 7522.1 | 杨家辉 | 杜娥娥
3 | 13:22 | 苏CV8699 | 戴浩 | 李如海 | 15852062775 | 孙燕昭 | WIN0047710 | 石子 | 1-2# | 94.74 | 22.76 | 71.98 |  |  |  | 良好 | 8 | 0.58 | 71.4 | 107 | 7639.8 | 杨家辉 | 杜娥娥
4 | 15:05 | 鲁Q587CW | 冯勇胜 | 曹善龙 | 15052055477 | 孙燕昭 | 退货 | 黄砂 | 机制砂 | 55.78 |  | 55.78 |  | 4.6 |  |  |  |  | 55.78 |  | 0 | 陈金芳 | 杜娥娥 | 含泥量超标，退货
5 | 15:08 | 鲁Q166BV | 冯勇胜 | 彭伟 | 18875898827 | 孙燕昭 | 退货 | 黄砂 | 机制砂 | 57.88 |  | 57.88 |  | 3.8 |  |  |  |  | 57.88 |  | 0 | 陈金芳 | 杜娥娥 | 含泥量超标，退货
6 | 18:11 | 鲁Q506BE | 韩红 | 刘振华 | 15190721188 | 孙燕昭 | WIN0047710 | 石子 | 1-2# | 71.38 | 17.92 | 53.46 |  |  |  | 良好 | 8 | 0.56 | 52.9 | 109 | 5766.1 | 杨家辉 | 杜娥娥
7 | 18:15 | 鲁Q522BG | 韩红 | 郑嘉雷 | 15862121767 | 孙燕昭 | WIN0047710 | 石子 | 1-2# | 65.4 | 20.16 | 45.24 |  |  |  | 良好 | 8 | 0.54 | 44.7 | 109 | 4872.3 | 杨家辉 | 杜娥娥
8 | 18:19 | 鲁Q187BP | 韩红 | 吴云龙 | 15252222092 | 孙燕昭 | WIN0047710 | 石子 | 1-2# | 69.36 | 18.04 | 51.32 |  |  |  | 良好 | 8 | 0.52 | 50.8 | 109 | 5537.2 | 杨家辉 | 杜娥娥
9 | 18:23 | 鲁Q197BF | 韩红 | 沙良振 | 13805221433 | 孙燕昭 | WIN0047710 | 石子 | 1-2# | 68.68 | 18.94 | 49.74 |  |  |  | 良好 | 8 | 0.54 | 49.2 | 109 | 5362.8 | 杨家辉 | 杜娥娥
10 | 18:27 | 鲁Q636CQ | 韩红 | 柳玉良 | 13775857003 | 孙燕昭 | WIN0047710 | 石子 | 1-2# | 68.52 | 18.5 | 50.02 |  |  |  | 良好 | 8 | 0.52 | 49.5 | 109 | 5395.5 | 杨家辉 | 杜娥娥
11 | 18:03 | 鲁Q380BH | 韩红 | 杨发展 | 15335127656 | 孙燕昭 | WIN0047710 | 石子 | 1-2# | 68.54 | 18.24 | 50.3 |  |  |  | 良好 | 8 | 0.5 | 49.8 | 109 | 5428.2 | 杨家辉 | 杜娥娥
12 | 18:36 | 鲁Q000AJ | 王浩 | 张宗军 | 13815383708 | 王星 | WIN0047714 | 石子 | 1-2# | 69.88 | 19.86 | 50.02 |  |  |  | 良好 | 8 | 0.52 | 49.5 | 109 | 5395.5 | 杨家辉 | 杜娥娥
13 | 18:04 | 鲁Q956BY | 王浩 | 索兴旺 | 13952122752 | 王星 | WIN0047714 | 石子 | 1-2# | 67.64 | 18.4 | 49.24 |  |  |  | 良好 | 8 | 0.54 | 48.7 | 109 | 5308.3 | 杨家辉 | 杜娥娥
14 | 18:44 | 苏CP8009 | 王浩 | 赵培迎 | 13913482866 | 王星 | WIN0047714 | 石子 | 1-2# | 64.88 | 20.98 | 43.9 |  |  |  | 良好 | 7 | 0.5 | 43.4 | 109 | 4730.6 | 杨家辉 | 杜娥娥
15 | 18:46 | 鲁Q673AX | 韩红 | 冯英武 | 15190795960 | 孙燕昭 | WIN0047710 | 石子 | 1-2# | 70.26 | 18.9 | 51.36 |  |  |  | 良好 | 8 | 0.56 | 50.8 | 109 | 5537.2 | 杨家辉 | 杜娥娥
16 | 18:05 | 苏C1T837 | 韩红 | 刘刚 | 15951341341 | 孙燕昭 | WIN0047710 | 石子 | 1-2# | 66.14 | 20.04 | 46.1 |  |  |  | 良好 | 8 | 0.5 | 45.6 | 109 | 4970.4 | 杨家辉 | 杜娥娥
17 | 19:18 | 苏CV8699 | 戴浩 | 李如海 | 15852062775 | 孙燕昭 | WIN0047710 | 石子 | 1-2# | 96.68 | 22.68 | 74 |  |  |  | 良好 | 8 | 0.5 | 73.5 | 109 | 8011.5 | 杨家辉 | 杜娥娥
18 | 19:21 | 苏CR8699 | 戴浩 | 汤计亮 | 13914860988 | 孙燕昭 | WIN0047710 | 石子 | 1-2# | 94.82 | 23 | 71.82 |  |  |  | 良好 | 9 | 0.52 | 71.3 | 109 | 7771.7 | 杨家辉 | 杜娥娥
19 | 19:33 | 鲁Q581A2 | 戴浩 | 高坡 | 18061117857 | 孙燕昭 | WIN0047710 | 石子 | 1-2# | 110.52 | 27.78 | 82.74 |  |  |  | 良好 | 9 | 0.54 | 82.2 | 109 | 8959.8 | 杨家辉 | 杜娥娥
20 | 22:00 | 苏CGV338 | 汤继名 | 孙合伟 | 13676392600 | 汤继名 | WIN0047711 | 石子 | 1-2# | 75.38 | 21.52 | 53.86 |  |  |  | 良好 | 8 | 0.56 | 53.3 | 109 | 5809.7 | 杨家辉 | 杜娥娥
21 | 22:09 | 苏CGS000 | 汤继名 | 黄仁武 | 15062093139 | 汤继名 | WIN0047711 | 石子 | 1-2# | 70.62 | 21.66 | 48.96 |  |  |  | 良好 | 8 | 0.56 | 48.4 | 109 | 5275.6 | 杨家辉 | 杜娥娥
22 | 22:14 | 苏C9T777 | 刘战斗 | 王振 | 15298735000 | 杨需 | WIN0047712 | 石子 | 1-2# | 63.58 | 17.9 | 45.68 |  |  |  | 良好 | 7 | 0.58 | 45.1 | 109 | 4915.9 | 杨家辉 | 杜娥娥
23 | 23:13 | 苏CX8699 | 戴浩 | 冯士文 | 15077802369 | 孙燕昭 | WIN0047710 | 石子 | 1-2# | 96.38 | 22.7 | 73.68 |  |  |  | 良好 | 7 | 0.58 | 73.1 | 109 | 7967.9 | 杨家辉 | 杜娥娥
24 | 23:18 | 鲁Q665AB | 戴浩 | 王建设 | 18952279689 | 孙燕昭 | WIN0047710 | 石子 | 1-2# | 107.82 | 29.78 | 78.04 |  |  |  | 良好 | 8 | 0.54 | 77.5 | 109 | 8447.5 | 杨家辉 | 杜娥娥
25 | 0:05 | 苏CV8699 | 戴浩 | 李如海 | 15852062775 | 孙燕昭 | WIN0047710 | 石子 | 1-2# | 99.6 | 22.86 | 76.74 |  |  |  | 良好 | 7 | 0.54 | 76.2 | 109 | 8305.8 | 杨家辉 | 杜娥娥
26 | 0:53 | 苏CR8699 | 戴浩 | 汤计亮 | 13914860988 | 孙燕昭 | WIN0047710 | 石子 | 1-2# | 95.74 | 23.12 | 72.62 |  |  |  | 良好 | 8 | 0.52 | 72.1 | 109 | 7858.9 | 杨家辉 | 杜娥娥
27 | 0:56 | 苏CV8699 | 戴浩 | 李如海 | 15852062775 | 孙燕昭 | WIN0047710 | 石子 | 1-2# | 90.56 | 23.8 | 66.76 |  |  |  | 良好 | 8 | 0.56 | 66.2 | 109 | 7215.8 | 杨家辉 | 杜娥娥
28 | 1:01 | 鲁Q188BD | 韩红 | 谭长来 | 15852103716 | 孙燕昭 | WIN0047710 | 石子 | 1-2# | 71.08 | 18.64 | 52.44 |  |  |  | 良好 | 8 | 0.54 | 51.9 | 109 | 5657.1 | 杨家辉 | 杜娥娥
29 | 1:06 | 鲁Q581A2 | 戴浩 | 高坡 | 18061117857 | 孙燕昭 | WIN0047710 | 石子 | 1-2# | 111.88 | 27.82 | 84.06 |  |  |  | 良好 | 8 | 0.56 | 83.5 | 109 | 9101.5 | 杨家辉 | 杜娥娥
30 | 1:53 | 鲁Q197BF | 韩红 | 沙良振 | 13805221433 | 孙燕昭 | WIN0047710 | 石子 | 1-2# | 70.36 | 18.18 | 52.18 |  |  |  | 良好 | 8 | 0.58 | 51.6 | 109 | 5624.4 | 杨家辉 | 杜娥娥
31 | 1:56 | 鲁Q673AX | 韩红 | 冯英武 | 15190795960 | 孙燕昭 | WIN0047710 | 石子 | 1-2# | 66.68 | 18.42 | 48.26 |  |  |  | 良好 | 8 | 0.56 | 47.7 | 109 | 5199.3 | 杨家辉 | 杜娥娥
32 | 1:59 | 鲁Q522BG | 韩红 | 郑嘉雷 | 15862121767 | 孙燕昭 | WIN0047710 | 石子 | 1-2# | 66.74 | 19.88 | 46.86 |  |  |  | 良好 | 8 | 0.56 | 46.3 | 109 | 5046.7 | 杨家辉 | 杜娥娥
33 | 2:02 | 鲁Q636CQ | 韩红 | 柳玉良 | 13775857003 | 孙燕昭 | WIN0047710 | 石子 | 1-2# | 68.82 | 17.8 | 51.02 |  |  |  | 良好 | 8 | 0.72 | 50.3 | 109 | 5482.7 | 杨家辉 | 杜娥娥
34 | 2:06 | 鲁Q506BE | 韩红 | 刘振华 | 15190721188 | 孙燕昭 | WIN0047710 | 石子 | 1-2# | 72.7 | 18.12 | 54.58 |  |  |  | 良好 | 7 | 0.58 | 54 | 109 | 5886 | 杨家辉 | 杜娥娥
35 | 2:12 | 鲁Q380BH | 韩红 | 杨发展 | 15335127656 | 孙燕昭 | WIN0047710 | 石子 | 1-2# | 70.22 | 18.24 | 51.98 |  |  |  | 良好 | 7 | 0.68 | 51.3 | 109 | 5591.7 | 杨家辉 | 杜娥娥
36 | 2:15 | 鲁Q187BP | 韩红 | 吴云龙 | 15252222092 | 孙燕昭 | WIN0047710 | 石子 | 1-2# | 70.26 | 17.98 | 52.28 |  |  |  | 良好 | 8 | 0.58 | 51.7 | 109 | 5635.3 | 杨家辉 | 杜娥娥
37 | 2:19 | 鲁Q221CK | 宋栋梁 | 李亮 | 13355010691 | 丁宝利 | WIN0047709 | 石子 | 1-2# | 58.52 | 17.68 | 40.84 |  |  |  | 良好 | 8 | 0.54 | 40.3 | 109 | 4392.7 | 杨家辉 | 杜娥娥
38 | 2:23 | 苏C1T837 | 韩红 | 刘刚 | 15951341341 | 孙燕昭 | WIN0047710 | 石子 | 1-2# | 68.3 | 20.02 | 48.28 |  |  |  | 良好 | 8 | 0.58 | 47.7 | 109 | 5199.3 | 杨家辉 | 杜娥娥
39 | 2:27 | 鲁Q932BR | 丁宝利 | 刘宗广 | 15092868388 | 丁宝利 | WIN0047709 | 石子 | 1-2# | 54.82 | 17.16 | 37.66 |  |  |  | 良好 | 8 | 0.56 | 37.1 | 109 | 4043.9 | 杨家辉 | 杜娥娥
40 | 2:03 | 鲁Q933BU | 丁宝利 | 李忠海 | 15969736500 | 丁宝利 | WIN0047709 | 石子 | 1-2# | 56.36 | 17.02 | 39.34 |  |  |  | 良好 | 8 | 0.54 | 38.8 | 109 | 4229.2 | 杨家辉 | 杜娥娥
41 | 2:34 | 鲁Q905BU | 丁宝利 | 吴绍帅 | 15853859856 | 丁宝利 | WIN0047709 | 石子 | 1-2# | 55.72 | 17.34 | 38.38 |  |  |  | 良好 | 8 | 0.58 | 37.8 | 109 | 4120.2 | 杨家辉 | 杜娥娥
42 | 2:39 | 鲁Q973BR | 丁宝利 | 陈文化 | 15376093576 | 丁宝利 | WIN0047709 | 石子 | 1-2# | 57.28 | 17.42 | 39.86 |  |  |  | 良好 | 8 | 0.56 | 39.3 | 109 | 4283.7 | 杨家辉 | 杜娥娥
43 | 2:43 | 鲁Q000AJ | 王浩 | 张宗军 | 13815383708 | 王星 | WIN0047714 | 石子 | 1-2# | 70.78 | 20.26 | 50.52 |  |  |  | 良好 | 7 | 0.52 | 50 | 109 | 5450 | 杨家辉 | 杜娥娥
44 | 2:46 | 苏CP8009 | 王浩 | 赵培迎 | 13913482866 | 王星 | WIN0047714 | 石子 | 1-2# | 65.52 | 20.72 | 44.8 |  |  |  | 良好 | 8 | 0.5 | 44.3 | 109 | 4828.7 | 杨家辉 | 杜娥娥
45 | 3:01 | 苏CGV338 | 汤继名 | 孙合伟 | 13676392600 | 汤继名 | WIN0047711 | 石子 | 1-2# | 75.08 | 21.46 | 53.62 |  |  |  | 良好 | 8 | 0.52 | 53.1 | 109 | 5787.9 | 杨家辉 | 杜娥娥
46 | 3:13 | 苏CGS000 | 汤继名 | 黄仁武 | 15062093139 | 汤继名 | WIN0047711 | 石子 | 1-2# | 76.28 | 21.98 | 54.3 |  |  |  | 良好 | 8 | 0.5 | 53.8 | 109 | 5864.2 | 杨家辉 | 杜娥娥
47 | 3:32 | 鲁Q290CP | 王冲 | 何杰 | 15852107231 | 刘清成 | WIN0047713 | 石子 | 1-2# | 65.98 | 16.98 | 49 |  |  |  | 良好 | 8 | 0.5 | 48.5 | 109 | 5286.5 | 杨家辉 | 杜娥娥
48 | 3:36 | 鲁Q937AE | 王小龙 | 朱现中 | 13914863557 | 刘清成 | WIN0047713 | 石子 | 1-2# | 67.46 | 19.98 | 47.48 |  |  |  | 良好 | 8 | 0.58 | 46.9 | 109 | 5112.1 | 杨家辉 | 杜娥娥
49 | 4:09 | 鲁Q56820 | 王彬 | 王彬 | 15698273028 | 孙燕昭 | WIN0047710 | 石子 | 1-2# | 63.36 | 18.54 | 44.82 |  |  |  | 良好 | 8 | 0.52 | 44.3 | 109 | 4828.7 | 杨家辉 | 杜娥娥
50 | 4:14 | 鲁Q9539H | 王健 | 朱飞 | 15006761159 | 孙燕昭 | WIN0047710 | 石子 | 1-2# | 64.46 | 18.1 | 46.36 |  |  |  | 良好 | 8 | 0.56 | 45.8 | 109 | 4992.2 | 杨家辉 | 杜娥娥
51 | 4:43 | 苏CR8699 | 戴浩 | 汤计亮 | 13914860988 | 孙燕昭 | WIN0047710 | 石子 | 1-2# | 95.1 | 23.02 | 72.08 |  |  |  | 良好 | 8 | 0.58 | 71.5 | 109 | 7793.5 | 杨家辉 | 杜娥娥
52 | 4:52 | 苏CDU507 | 赵伟 | 王远军 | 13921768728 | 刘清成 | WIN0047713 | 石子 | 1-2# | 70.5 | 19.16 | 51.34 |  |  |  | 良好 | 7 | 0.54 | 50.8 | 109 | 5537.2 | 杨家辉 | 杜娥娥
53 | 4:56 | 鲁Q090BW | 戴浩 | 吴海东 | 13395298109 | 孙燕昭 | WIN0047710 | 石子 | 1-2# | 96.18 | 22.2 | 73.98 |  |  |  | 良好 | 8 | 0.58 | 73.4 | 109 | 8000.6 | 杨家辉 | 杜娥娥
54 | 5:01 | 苏CDV037 | 赵伟 | 陈宝中 | 15162002195 | 刘清成 | WIN0047713 | 石子 | 1-2# | 66.94 | 19.34 | 47.6 |  |  |  | 良好 | 7 | 0.5 | 47.1 | 109 | 5133.9 | 杨家辉 | 杜娥娥
55 | 5:05 | 鲁Q188BD | 韩红 | 谭长来 | 15852103716 | 孙燕昭 | WIN0047710 | 石子 | 1-2# | 69.26 | 18.48 | 50.78 |  |  |  | 良好 | 8 | 0.58 | 50.2 | 109 | 5471.8 | 杨家辉 | 杜娥娥
56 | 5:09 | 苏C1T861 | 郑浩 | 吴文珍 | 13952270866 | 孙燕昭 | WIN0047710 | 石子 | 1-2# | 93.36 | 22 | 71.36 |  |  |  | 良好 | 8 | 0.56 | 70.8 | 109 | 7717.2 | 杨家辉 | 杜娥娥
57 | 5:14 | 苏CX8699 | 戴浩 | 冯士文 | 15077802369 | 孙燕昭 | WIN0047710 | 石子 | 1-2# | 95.14 | 22.64 | 72.5 |  |  |  | 良好 | 8 | 0.5 | 72 | 109 | 7848 | 杨家辉 | 杜娥娥
58 | 5:37 | 鲁Q522BG | 韩红 | 郑嘉雷 | 15862121767 | 孙燕昭 | WIN0047710 | 石子 | 1-2# | 67.38 | 19.76 | 47.62 |  |  |  | 良好 | 7 | 0.52 | 47.1 | 109 | 5133.9 | 杨家辉 | 杜娥娥
[12 empty] | 0 | [6 empty] | 0 |  | 0
[12 empty] | 0 | [6 empty] | 0 |  | 0
[12 empty] | 0 | [6 empty] | 0 |  | 0
[12 empty] | 0 | [6 empty] | 0 |  | 0
[12 empty] | 0 | [6 empty] | 0 |  | 0
[12 empty] | 0 | [6 empty] | 0 |  | 0
[12 empty] | 0 | [6 empty] | 0 |  | 0
337905.5
Note on B5: Administrator:

## 巨野分公司
收料登记表填报 日期 2018年 09 月 17 日 填表人 ：吴艳苓
单位：江苏大力神管桩有限公司巨野分公司
序号 | 到厂时间 | 送料人相关信息 |  |  |  |  | 物品相关信息（参数指标等） | [11 empty] | 结算信息 |  |  | 检验员 | 过磅员
| 时 分 | 车号 | 车主姓名 | 司机姓名 | 司机手机号 | 所属车队 | 入库单号 | 品名 | 规格 | 毛重 | 皮重 | 净重 | 含水率% | 含泥量% | 细度模数 | 级配区 | 压碎值 | 扣杂质t | 结算重量 | 单价 | 金额
1 | 0.23 | 鲁H96E65 | 郭凯 | 郭凯 | 15064777797 | 郑言克 | 8887 | 石子 | PO42.5 | 55.83 | 16.75 | 39.08 | [5 empty] | 0.1T | 38.9 | 98 | 3812.2 | 冯海英 | 聂恒光
2 | 0.56 | 鲁HW6711 | 王长青 | 王长青 | 18764788000 | 郑言克 | 8888 | 石子 | 1--2 | 56.24 | 15.98 | 40.26 | [5 empty] | 0.1T | 40.1 | 98 | 3929.8 | 冯海英 | 聂恒光
3 | 0.59 | 鲁HG6983 | 田延卫 | 田延卫 | 13365378599 | 郑言克 | 8889 | 石子 | 1--2 | 50.64 | 15.29 | 35.35 | [5 empty] | 0.1T | 35.2 | 98 | 3449.6 | 冯海英 | 聂恒光
4 | 1.01 | 鲁HG2098 | 李先锋 | 李先锋 | 15564748807 | 郑言克 | 8890 | 石子 | 1--2 | 49.69 | 14.82 | 34.87 | [5 empty] | 0.1T | 34.7 | 98 | 3400.6 | 冯海英 | 聂恒光
5 | 6.5 | 鲁H78E87 | 张庆刚 | 张庆刚 | 17564290789 | 郑言克 | 8891 | 石子 | 1--2 | 55.65 | 15.55 | 40.1 | [5 empty] | 0.1T | 40 | 98 | 3920 | 冯海英 | 聂恒光
6 | 6.52 | 鲁HW6711 | 王长青 | 王长青 | 18764788000 | 郑言克 | 8892 | 石子 | 1--2 | 53.95 | 16.2 | 37.75 | [5 empty] | 0.1T | 37.6 | 98 | 3684.8 | 冯海英 | 聂恒光
7 | 6.55 | 鲁H96E65 | 郭凯 | 郭凯 | 15064777797 | 郑言克 | 8893 | 石子 | 1--2 | 54.64 | 16.6 | 38.04 | [5 empty] | 0.1T | 37.9 | 98 | 3714.2 | 冯海英 | 聂恒光
8 | 7.42 | 鲁HN8383 | 谷传德 | 谷传德 | 13012622244 | 嘉城运输 | 8894 | 钢棒 | &9.0 | 51.08 | 15.22 | 35.86 | [6 empty] | 35.86 | 5350 | 191851 | 冯海英 | 聂恒光
9 | 10.15 | 鲁H62D98 | 徐连文 | 徐连文 | 13562773440 | 郑言克 | 8895 | 石子 | 1--2 | 49.37 | 15.79 | 33.58 | [5 empty] | 0.1T | 33.4 | 98 | 3273.2 | 冯海英 | 聂恒光
10 | 10.18 | 鲁H18B13 | 刘逢 | 刘逢 | 15263761813 | 郑言克 | 8896 | 石子 | 1--2 | 49 | 16.32 | 32.68 | [5 empty] | 0.1T | 32.5 | 98 | 3185 | 冯海英 | 聂恒光
11 | 13.35 | 鲁H99D71 | 师茂青 | 师茂青 | 17662204999 | 千秋 | 8897 | 石子 | 1--2 | 48.78 | 16.47 | 32.31 | [5 empty] | 0.1T | 32.2 | 98 | 3155.6 | 冯海英 | 聂恒光
12 | 13.51 | 鲁HW6792 | 张卫东 | 张卫东 | 15063747588 | 千秋 | 8898 | 石子 | 1--2 | 48.97 | 16.5 | 32.47 | [5 empty] | 0.1T | 32.3 | 98 | 3165.4 | 冯海英 | 聂恒光
13 | 13.51 | 鲁HW5325 | 张卫东 | 许磊 | 15660449166 | 千秋 | 8899 | 石子 | 1--2 | 46.13 | 15.59 | 30.54 | [5 empty] | 0.1T | 30.4 | 98 | 2979.2 | 冯海英 | 聂恒光
14 | 13.56 | 鲁HW6770 | 张卫东 | 杨雪亮 | 13375470009 | 千秋 | 8900 | 石子 | 1--2 | 49.38 | 16.53 | 32.85 | [5 empty] | 0.2T | 32.6 | 98 | 3194.8 | 冯海英 | 聂恒光
15 | 14.32 | 鲁HW6711 | 王长青 | 王长青 | 18764788000 | 郑言克 | 8901 | 石子 | 1--2 | 46.18 | 16.13 | 30.05 | [5 empty] | 0.3T | 29.7 | 98 | 2910.6 | 冯海英 | 聂恒光
16 | 14.34 | 鲁H96E65 | 郭凯 | 郭凯 | 15064777797 | 郑言克 | 8902 | 石子 | 1--2 | 49.62 | 16.8 | 32.82 | [5 empty] | 0.2T | 32.6 | 98 | 3194.8 | 冯海英 | 聂恒光
17 | 14.36 | 鲁H78E87 | 张庆刚 | 张庆刚 | 17564290789 | 郑言克 | 8903 | 石子 | 1--2 | 48.98 | 15.65 | 33.33 | [5 empty] | 0.2T | 33.1 | 98 | 3243.8 | 冯海英 | 聂恒光
18 | 14.39 | 鲁H50A10 | 白斌 | 白斌 | 15106477718 | 李广坤 | 8904 | 石子 | 1--2 | 48.87 | 16.75 | 32.12 | [5 empty] | 0.1T | 32 | 98 | 3136 | 冯海英 | 聂恒光
19 | 14.41 | 鲁HW5201 | 冯涛 | 冯涛 | 13456845678 | 李广坤 | 8905 | 石子 | 1--2 | 46.5 | 15.61 | 30.89 | [5 empty] | 0.1T | 30.7 | 98 | 3008.6 | 冯海英 | 聂恒光
20 | 15.04 | 鲁HW5588 | 董令建 | 董令建 | 18754784567 | 李广坤 | 8906 | 石子 | 1--2 | 48.97 | 16.74 | 32.23 | [5 empty] | 0.2T | 32 | 98 | 3136 | 冯海英 | 聂恒光
21 | 15.07 | 鲁HJ9295 | 闫广学 | 闫广学 | 13676376639 | 李广坤 | 8907 | 石子 | 1--2 | 46.6 | 14.78 | 31.82 | [5 empty] | 0.1T | 31.7 | 98 | 3106.6 | 冯海英 | 聂恒光
22 | 15.1 | 鲁H86373 | 张兆群 | 张兆群 | 15153785444 | 李广坤 | 8908 | 石子 | 1--2 | 32.42 | 9.41 | 23.01 | [5 empty] | 0.1T | 22.9 | 98 | 2244.2 | 侯军建 | 聂恒光
23 | 16.27 | 鲁H36C82 | 白咸青 | 白咸青 | 17562132680 | 李广坤 | 8909 | 石子 | 1--2 | 49.59 | 16.53 | 33.06 | [5 empty] | 0.1T | 32.9 | 98 | 3224.2 | 侯军建 | 聂恒光
24 | 16.3 | 鲁H55A72 | 张玉尚 | 张玉尚 | 15998721911 | 李广坤 | 8910 | 石子 | 1--2 | 49.74 | 16.3 | 33.44 | [5 empty] | 0.1T | 33.3 | 98 | 3263.4 | 侯军建 | 聂恒光
25 | 16.45 | 鲁H18B13 | 刘逢 | 刘逢 | 15263761813 | 郑言克 | 8911 | 石子 | 1--2 | 48.9 | 16.49 | 32.41 | [5 empty] | 0.1T | 32.3 | 98 | 3165.4 | 侯军建 | 聂恒光
26 | 16.47 | 鲁H62D98 | 徐连文 | 徐连文 | 13562773440 | 郑言克 | 8912 | 石子 | 1--2 | 49.59 | 15.74 | 33.85 | [5 empty] | 0.1T | 33.7 | 98 | 3302.6 | 侯军建 | 聂恒光
27 | 21.43 | 鲁HW6711 | 王长青 | 王长青 | 18764788000 | 郑言克 | 8913 | 石子 | 1--2 | 45.84 | 16.17 | 29.67 | [5 empty] | 0.1T | 29.5 | 98 | 2891 | 侯军建 | 聂恒光
28 | 21.45 | 鲁H78E87 | 张庆刚 | 张庆刚 | 17564290789 | 郑言克 | 8914 | 石子 | 1--2 | 49.16 | 15.6 | 33.56 | [5 empty] | 0.1T | 33.4 | 98 | 3273.2 | 侯军建 | 聂恒光
29 | 21.47 | 鲁H96E65 | 郭凯 | 郭凯 | 15064777797 | 郑言克 | 8915 | 石子 | 1--2 | 49.27 | 16.76 | 32.51 | [5 empty] | 0.1T | 32.4 | 98 | 3175.2 | 侯军建 | 聂恒光
30 | 21.49 | 鲁HG2098 | 李先锋 | 李先锋 | 15564748507 | 郑言克 | 8916 | 石子 | 1--2 | 48.28 | 14.76 | 33.52 | [5 empty] | 0.1T | 33.4 | 98 | 3273.2 | 侯军建 | 聂恒光
31 | 21.51 | 鲁HG6983 | 田延卫 | 田延卫 | 13365378599 | 郑言克 | 8917 | 石子 | 1--2 | 49.78 | 15.24 | 34.54 | [5 empty] | 0.1T | 34.4 | 98 | 3371.2 | 侯军建 | 聂恒光
| 合计 | [10 empty] | 0 | [8 empty] | 289635.4
备注：退货也登记，在备注中注明不合格退货，所有重量和单价、金额均以0标记

## 连云港分公司
收料登记表填报 日期 2018 年 9 月 17 日 填表人 张传迎、张忠
单位：江苏大力神管桩有限公司连云港分公司
序号 | 到厂时间 | 送料人相关信息 |  |  |  |  | 物品相关信息（参数指标等） | [11 empty] | 结算信息 |  |  | 检验员 | 过磅员 | 备注
| 时 分 | 车号 | 车主姓名 （客户） | 司机姓名 | 司机手机号 | 所属车队 | 入库单号 | 品名 | 规格 | 毛重t | 皮重t | 净重t | 含水率% | 含泥量% | 细度模数 | 级配区 | 压碎值 | 扣杂质t | 结算重量 | 单价 | 金额
1 | 7:01 | 5855 | 孙冲 | 李大周 | 15159740406 | 孙冲 | 4500 | 碎石 | 5~25 | 76.28 | 18.7 | 57.58 |  | 0.4 |  | I | 8.2 | 0.58 | 57 | 90 |  | 张忠 | 张传迎
2 | 9:19 | 0553 | 孙冲 | 张来高 | 13775439287 | 孙冲 | 4501 | 碎石 | 5~25 | 67.98 | 21.02 | 46.96 |  | 0.4 |  | I | 8.2 | 0.96 | 46 | 90 |  | 张忠 | 张传迎
3 | 9:54 | 5855 | 孙冲 | 李大周 | 15159740406 | 孙冲 | 4503 | 碎石 | 5~25 | 75.38 | 18.64 | 56.74 |  | 0.4 |  | I | 8.2 | 0.74 | 56 | 90 |  | 张忠 | 张传迎
4 | 11:16 | 0553 | 孙冲 | 张来高 | 13775439287 | 孙冲 | 4504 | 碎石 | 5~25 | 69.58 | 20.96 | 48.62 |  | 0.4 |  | I | 8.3 | 0.62 | 48 | 90 |  | 张忠 | 张传迎
5 | 13:47 | 5855 | 孙冲 | 李大周 | 15159740406 | 孙冲 | 4506 | 碎石 | 5~25 | 75.62 | 18.62 | 57 |  | 0.4 |  | I | 8.2 | 1 | 56 | 90 |  | 张忠 | 张传迎
6 | 14:21 | 0553 | 孙冲 | 张来高 | 13775439287 | 孙冲 | 4507 | 碎石 | 5~25 | 69.44 | 20.94 | 48.5 |  | 0.4 |  | I | 8.2 | 0.5 | 48 | 90 |  | 张忠 | 张传迎
7 | 15:45 | 5855 | 孙冲 | 李大周 | 15159740406 | 孙冲 | 4508 | 碎石 | 5~25 | 78.12 | 18.58 | 59.54 |  | 0.4 |  | I | 8.2 | 0.54 | 59 | 90 |  | 张忠 | 张传迎
8 | 18:55 | 553 | 孙冲 | 张来高 | 13775439287 | 孙冲 | 4509 | 碎石 | 5~25 | 69.86 | 20.96 | 48.9 |  | 1.2 |  | I | 8.2 | 0.9 | 48 | 90 |  | 张忠 | 张传迎
9 | 18:59 | 5855 | 孙冲 | 李大周 | 15159740406 | 孙冲 | 4510 | 碎石 | 5~25 | 77.62 | 18.54 | 59.08 |  | 1.2 |  | I | 8.2 | 1.08 | 58 | 90 |  | 张忠 | 张传迎
10 | 19:39 | 52076 | 张成义 | 朱觉云 | 15189015538 | 成义物流 | 4511 | 机制砂 |  | 78.72 | 16.84 | 61.88 | 9 | 1.2 | 2.8 | I |  | 2.88 | 59 | 70 |  | 张忠 | 张传迎
11 | 19:46 | 8555 | 张成义 | 朱大阳 | 13775412802 | 成义物流 | 4512 | 机制砂 |  | 85.34 | 21.22 | 64.12 | 9 | 1.2 | 2.8 | I |  | 3.12 | 61 | 70 |  | 张忠 | 张传迎
12 | 19:48 | 3907 | 张成义 | 孙阳行 | 15950796322 | 成义物流 | 4513 | 机制砂 |  | 78 | 18.1 | 59.9 | 9 | 1.2 | 2.8 | I |  | 2.9 | 57 | 70 |  | 张忠 | 张传迎
13 | [11 empty] | 0 | [6 empty] | 0
14 | [11 empty] | 0 | [6 empty] | 0
15 | 合计 | [10 empty] | 668.82 | [6 empty] | 653

## 大唐混凝土
收料登记表填报 日期 2018 年 9月 17日 填表人 韩小朝
单位：江苏大唐商品混凝土有限公司
序号 | 到厂时间 | 送料人相关信息 |  |  |  |  | 物品相关信息（参数指标等） | [11 empty] | 结算信息 |  |  | 检验员 | 过磅员
| 时 分 | 车号 | 车主姓名 （客户） | 司机姓名 | 司机手机号 | 所属车队 | 入库单号 | 品名 | 规格 | 毛重t | 皮重t | 净重t | 含水率% | 含泥量% | 细度模数 | 级配区 | 压碎值 | 扣杂质t | 结算重量 | 单价 | 金额
1 | 8:08 | 7761 | 王猛 | 王猛 | 13852065878 | 刘保安 | 041382 | 砂 |  | 58.18 | 17.98 | 39.4 | 5.12 | 2 | 2.3 |  |  | 0.8 |  |  |  | 韩小朝 | 曹红梅
2 | 8:09 | 333 | 王伟 | 王伟 | 18260768111 | 张江 | 041383 | 砂 |  | 60.12 | 18.02 | 40.3 | 5.6 | 2.25 | 2.5 |  |  | 1.8 |  |  |  | 韩小朝 | 曹红梅
3 | 8:16 | 212 | 娄庆生 | 娄庆生 | 18344889808 | 庄团结 | 041386 | 砂 |  | 57.62 | 16.94 | 39.8 | 5.8 | 1.5 | 2.3 |  |  | 0.88 |  |  |  | 韩小朝 | 曹红梅
4 | 8:20 | 225 | 蒋会道 | 蒋会道 | 18751596100 | 刘保安 | 041387 | 砂 |  | 59.74 | 17.7 | 41.2 | 5.8 | 2.3 | 2.5 |  |  | 0.84 |  |  |  | 韩小朝 | 曹红梅
5 | 8:21 | 111 | 马崇燕 | 马崇燕 | 18118581166 | 刘保安 | 041388 | 砂 |  | 58.02 | 17.9 | 39.3 | 5.7 | 2.5 | 2.6 |  |  | 0.82 |  |  |  | 韩小朝 | 曹红梅
6 | 8:50 | 7894 | 陈辉 | 陈辉 | 13375498234 | 陆玉峰 | 041390 | 砂 |  | 54.72 | 17.16 | 36.8 | 5.53 | 1.75 | 2.7 |  |  | 0.76 |  |  |  | 韩小朝 | 曹红梅
7 | 9:10 | 6173 | 闫东 | 闫东 | 13813277522 | 庄团结 | 041391 | 砂 |  | 57.78 | 17.82 | 39 | 5.3 | 2.6 | 2.3 |  |  | 0.96 |  |  |  | 韩小朝 | 曹红梅
8 | 10:13 | 123 | 腾尚坤 | 腾尚坤 | 13813279980 | 庄团结 | 041392 | 砂 |  | 57.18 | 17.5 | 38.7 | 5.6 | 2.5 | 2.3 |  |  | 0.98 |  |  |  | 韩小朝 | 曹红梅
9 | 10:24 | 839 | 庄猛 | 庄汉强 | 13952293221 | 庄团结 | 041393 | 砂 |  | 58.8 | 17.86 | 40 | 5.2 | 2.7 | 2.5 |  |  | 0.94 |  |  |  | 韩小朝 | 曹红梅
10 | 10:25 | 927 | 庄猛 | 姚佩齐 | 13805221198 | 庄团结 | 041394 | 砂 |  | 57.98 | 18.12 | 39 | 5.6 | 2.8 | 2.3 |  |  | 0.86 |  |  |  | 韩小朝 | 曹红梅
11 | 10:26 | 582 | 于士春 | 于士春 | 15312654439 | 庄团结 | 041395 | 砂 |  | 60.28 | 18.45 | 41.01 | 5.8 | 2.5 | 2.3 |  |  | 0.82 |  |  |  | 韩小朝 | 曹红梅
12 | 10:45 | 865 | 顾帅 | 吴峰 | 18251759261 | 庄团结 | 041396 | 砂 |  | 60.68 | 17.42 | 42.36 | 5.8 | 2.3 | 2.5 |  |  | 0.9 |  |  |  | 韩小朝 | 曹红梅
13 | 10:46 | 659 | 柳涛 | 柳召付 | 15152002008 | 庄团结 | 041391 | 砂 |  | 55.26 | 18.44 | 36 | 5.2 | 2.1 | 2.4 |  |  | 0.82 |  |  |  | 韩小朝 | 曹红梅
14 | 11:12 | 797 | 李自由 | 李自由 | 18352222220 | 杨需 | 041398 | 砂 |  | 59.42 | 18.12 | 40.5 | 5.8 | 2.5 | 2.3 |  |  | 0.8 |  |  |  | 韩小朝 | 曹红梅
15 | 11:17 | 8982 | 所银猛 | 王旭 | 15852278089 | 孙艳昭 | 041399 | 砂 |  | 56.38 | 17.38 | 38.2 | 5.7 | 1.25 | 2.7 |  |  | 0.8 |  |  |  | 韩小朝 | 曹红梅
16 | 11:18 | 039 | 张凯 | 曹升吉 | 13913489206 | 庄团结 | 041400 | 砂 |  | 58.16 | 17.66 | 39.7 | 5.4 | 2.5 | 2.3 |  |  | 0.8 |  |  |  | 韩小朝 | 曹红梅
17 | 12:05 | 637 | 薛牛牛 | 伏学陆 | 18860905168 | 冯中生 | 041406 | 砂 |  | 55.88 | 17 | 37.8 | 5.6 | 2.3 | 2.37 |  |  | 1.08 |  |  |  | 韩小朝 | 曹红梅
18 | 12:06 | 299 | 王雷 | 冯现伟 | 13914866567 | 冯中生 | 041405 | 砂 |  | 62.18 | 18.26 | 43 | 5.2 | 2.2 | 2.4 |  |  | 0.92 |  |  |  | 韩小朝 | 曹红梅
19 | 12:08 | 39525 | 伊振刚 | 伊振刚 | 15252232999 | 庄团结 | 041403 | 砂 |  | 59.66 | 17.78 | 41 | 5.8 | 2.6 | 2.3 |  |  | 0.88 |  |  |  | 韩小朝 | 曹红梅
20 | 12:15 | 591 | 于鹏 | 于鹏 | 15152452966 | 冯五 | 041404 | 砂 |  | 62.82 | 17.78 | 44.2 | 5.8 | 2.3 | 2.7 |  |  | 0.84 |  |  |  | 韩小朝 | 曹红梅
21 | 12:15 | 585 | 周西五 | 周西五 | 18361563368 | 冯五 | 041407 | 砂 |  | 62.14 | 17.7 | 43.6 | 5.2 | 2.1 | 2.4 |  |  | 0.84 |  |  |  | 韩小朝 | 曹红梅
22 | 12:20 | 8199 | 冯伟 | 冯伟 | 13913460080 | 冯五 | 041408 | 砂 |  | 59.1 | 16.78 | 41.5 | 5.6 | 2.7 | 2.3 |  |  | 0.82 |  |  |  | 韩小朝 | 曹红梅
23 | 12:33 | 530 | 谢龙 | 马跃勇 | 15866916396 | 陆玉峰 | 041409 | 砂 |  | 61.68 | 17.12 | 43.62 | 5.7 | 2.5 | 2.7 |  |  | 0.94 |  |  |  | 韩小朝 | 曹红梅
24 | 12:34 | 8133 | 张团结 | 朱洪柱 | 15852351659 | 庄团结 | 0414010 | 砂 |  | 56.04 | 17.04 | 38.2 | 5.8 | 2.5 | 2.3 |  |  | 0.8 |  |  |  | 韩小朝 | 曹红梅
25 | 12:36 | 027 | 谢海 | 谢海 | 13775834999 | 庄团结 | 041411 | 砂 |  | 62.32 | 18.34 | 43 | 5.8 | 2.5 | 2.3 |  |  | 0.98 |  |  |  | 韩小朝 | 曹红梅
26 | 12:47 | 006 | 刘刚 | 刘刚 | 13805221470 | 庄团结 | 041412 | 砂 |  | 59.28 | 17.58 | 40.9 | 5.9 | 2.3 | 2.5 |  |  | 0.8 |  |  |  | 韩小朝 | 曹红梅
27 | 12:48 | 9187 | 张红庆 | 张红庆 | 18251755988 | 庄团结 | 041413 | 砂 |  | 55.9 | 17.42 | 37.7 | 5.8 | 2.6 | 2.3 |  |  | 0.78 |  |  |  | 韩小朝 | 曹红梅
28 | 13:33 | 409 | 庄猛 | 庄汉兵 | 13952293221 | 庄团结 | 041415 | 砂 |  | 61.96 | 17.78 | 43.3 | 5.08 | 2.3 | 2.5 |  |  | 0.88 |  |  |  | 韩小朝 | 曹红梅
29 | 13:34 | 901 | 李自由 | 刘乐意 | 18352222688 | 杨需 | 041416 | 砂 |  | 57.82 | 17.9 | 39 | 5.7 | 2.7 | 2.6 |  |  | 0.92 |  |  |  | 韩小朝 | 曹红梅
30 | 13:42 | 071 | 杜坤 | 杜辉 | 15062043488 | 庄团结 | 041418 | 砂 |  | 58.02 | 17.26 | 39.9 | 5.7 | 2.5 | 2.4 |  |  | 0.86 |  |  |  | 韩小朝 | 曹红梅
31 | 13:43 | 221 | 汤可辉 | 汤可辉 | 15852068070 | 孙艳昭 | 041419 | 砂 |  | 57.2 | 17.76 | 38.6 | 5.5 | 2.2 | 2.3 |  |  | 0.84 |  |  |  | 韩小朝 | 曹红梅
32 | 13:45 | 663 | 王超 | 王超 | 15852115399 | 庄团结 | 041420 | 砂 |  | 59.56 | 17.68 | 41.2 | 5.4 | 2.8 | 2.5 |  |  | 0.68 |  |  |  | 韩小朝 | 曹红梅
33 | 13:55 | 3937 | 陆英坡 | 陆英坡 | 13815334019 | 庄团结 | 041421 | 砂 |  | 59.26 | 18.04 | 40.4 | 5.7 | 3.1 | 2.6 |  |  | 0.82 |  |  |  | 韩小朝 | 曹红梅
34 | 14:22 | 345 | 李淑桥 | 杨磊 | 15996905295 | 王星 | 041424 | 砂 |  | 62.8 | 19 | 43 | 5.8 | 3 | 2.5 |  |  | 0.8 |  |  |  | 韩小朝 | 曹红梅
35 | 14:58 | 319 | 庄猛 | 陈丁 | 15252204580 | 庄团结 | 041427 | 砂 |  | 57.2 | 16.9 | 39.5 | 5.9 | 3.2 | 2.2 |  |  | 0.8 |  |  |  | 韩小朝 | 曹红梅
36 | 15:09 | 337 | 李小响 | 李小响 | 15952109898 | 庄团结 | 041430 | 砂 |  | 57.1 | 18.34 | 38 | 6 | 2.8 | 2.6 |  |  | 0.76 |  |  |  | 韩小朝 | 曹红梅
37 | 15:25 | 969 | 任广伟 | 任广伟 | 15150097222 | 孙艳昭 | 041433 | 砂 |  | 59.1 | 18.7 | 39.6 | 5.9 | 2.7 | 2.5 |  |  | 0.8 |  |  |  | 韩小朝 | 曹红梅
38 | 15:26 | 581 | 汤威 | 汤威 | 15298727655 | 孙艳昭 | 041434 | 砂 |  | 58.32 | 17.82 | 39.7 | 5.8 | 2.8 | 2.3 |  |  | 0.8 |  |  |  | 韩小朝 | 曹红梅
39 | 15:30 | 335 | 庄团住 | 曹帅 | 15252222618 | 庄团结 | 041435 | 砂 |  | 57.7 | 17.8 | 39 | 6.1 | 3 | 2.5 |  |  | 0.9 |  |  |  | 韩小朝 | 曹红梅
40 | 15:50 | 9869 | 庄团住 | 张艺 | 18751667588 | 庄团结 | 041436 | 砂 |  | 56.92 | 17.18 | 39 | 6.2 | 2.9 | 2.4 |  |  | 0.74 |  |  |  | 韩小朝 | 曹红梅
41 | 15:55 | 919 | 姚征 | 刘伟 | 15852352556 | 庄团结 | 041437 | 砂 |  | 57.74 | 18.24 | 38.7 | 5.2 | 2.8 | 2.4 |  |  | 0.8 |  |  |  | 韩小朝 | 曹红梅
42 | 16:00 | 3573 | 庄猛 | 胡刚 | 15705228073 | 庄团结 | 041438 | 砂 |  | 60.4 | 17.76 | 41.8 | 5.5 | 2.6 | 2.3 |  |  | 0.84 |  |  |  | 韩小朝 | 曹红梅
43 | 17:15 | 2903 | 付强 | 付强 | 13852237727 | 庄团结 | 041441 | 砂 |  | 53.92 | 16.18 | 37 | 5.7 | 2.9 | 2.3 |  |  | 0.74 |  |  |  | 韩小朝 | 曹红梅
44 | 17:20 | 839 | 魏涛 | 魏涛 | 13914832221 | 庄团结 | 041442 | 砂 |  | 56.48 | 18.1 | 37.6 | 5.6 | 2.5 | 2.3 |  |  | 0.78 |  |  |  | 韩小朝 | 曹红梅
45 | 17:58 | 797 | 巩启标 | 巩启标 | 18115744449 | 庄团结 | 041443 | 砂 |  | 59.8 | 17.14 | 41.8 | 5.3 | 2.8 | 2.3 |  |  | 0.86 |  |  |  | 韩小朝 | 曹红梅
46 | 18:03 | 667 | 索旬 | 黄亮 | 15252201665 | 庄团结 | 041444 | 砂 |  | 63 | 18.48 | 43.7 | 5.8 | 2.5 | 2.7 |  |  | 0.82 |  |  |  | 韩小朝 | 曹红梅
47 | 18:27 | 026 | 李自由 | 李自由 | 18352222220 | 杨需 | 041445 | 砂 |  | 58.7 | 18.08 | 39.9 | 5.2 | 2.6 | 2.4 |  |  | 0.72 |  |  |  | 韩小朝 | 曹红梅
48 | 19:22 | 123 | 藤尚峰 | 藤尚峰 | 13813279980 | 庄团结 | 041446 | 砂 |  | 55.56 | 17.4 | 37.3 | 5.6 | 2.8 | 2.4 |  |  | 0.86 |  |  |  | 韩小朝 | 曹红梅
49 | 19:24 | 581 | 丝洋义 | 丝洋义 | 15190688628 | 庄团结 | 041447 | 砂 |  | 56.14 | 16.68 | 38.7 | 5.6 | 2.7 | 2.35 |  |  | 0.76 |  |  |  | 韩小朝 | 曹红梅
50 | 19:30 | 56039 | 曹庆垒 | 曹庆垒 | 18344889808 | 庄团结 | 041450 | 砂 |  | 58.6 | 17.64 | 40.2 | 5.9 | 2.8 | 2.5 |  |  | 0.76 |  |  |  | 韩小朝 | 曹红梅
51 | 19:32 | 6173 | 王雷 | 冯现伟 | 13914866567 | 冯中生 | 041452 | 砂 |  | 62.28 | 17.82 | 43.6 | 5.8 | 2.4 | 2.2 |  |  | 0.86 |  |  |  | 韩小朝 | 曹红梅
52 | 19:44 | 299 | 曹小七 | 曹小七 | 13395290088 | 庄团结 | 041453 | 砂 |  | 65.06 | 18.14 | 46 | 6.1 | 2.2 | 2.1 |  |  | 0.92 |  |  |  | 韩小朝 | 曹红梅
53 | 19:45 | 039 | 张凯 | 曹升吉 | 13913489026 | 庄团结 | 041454 | 砂 |  | 61.68 | 17.32 | 43.5 | 5.7 | 2.5 | 2.7 |  |  | 0.86 |  |  |  | 韩小朝 | 曹红梅
54 | 20:04 | 591 | 于鹏 | 于鹏 | 15152452966 | 冯五 | 041456 | 砂 |  | 62.42 | 17.56 | 44 | 5.8 | 2.8 | 2.3 |  |  | 0.86 |  |  |  | 韩小朝 | 曹红梅
55 | 20:05 | 017 | 丁玉鹏 | 丁玉鹏 | 13952247588 | 王星 | 041457 | 砂 |  | 53.9 | 17.64 | 35.5 | 5.6 | 2.5 | 2.3 |  |  | 0.76 |  |  |  | 韩小朝 | 曹红梅
56 | 20:19 | 39525 | 尹振刚 | 尹振刚 | 15252232999 | 庄团结 | 041459 | 砂 |  | 61.58 | 17.78 | 43 | 5.2 | 2 | 2.4 |  |  | 0.8 |  |  |  | 韩小朝 | 曹红梅
57 | 20:20 | 0813 | 胡正伟 | 胡正伟 | 13815386464 | 高松钦 | 041460 | 砂 |  | 58.48 | 18.1 | 39.6 | 5.5 | 2.6 | 2.3 |  |  | 0.78 |  |  |  | 韩小朝 | 曹红梅
58 | 20:58 | 865 | 吴风 | 吴风 | 15251759151 | 庄团结 | 041463 | 砂 |  | 61.62 | 17.56 | 43.2 | 5.8 | 2.3 | 2.8 |  |  | 0.86 |  |  |  | 韩小朝 | 曹红梅
59 | 21:10 | 6291 | 彭东风 | 彭东风 | 15952102832 | 庄团结 | 041469 | 砂 |  | 53.6 | 16.8 | 36 | 5.8 | 2.5 | 2.6 |  |  | 0.8 |  |  |  | 韩小朝 | 曹红梅
60 | 21:13 | 659 | 柳涛 | 柳召付 | 15152002008 | 庄团结 | 041465 | 砂 |  | 56.26 | 18.3 | 37.2 | 5.2 | 2.6 | 2.4 |  |  | 0.76 |  |  |  | 韩小朝 | 曹红梅
61 | 22:21 | 789 | 王超 | 王超 | 15862122061 | 高松钦 | 041474 | 砂 |  | 63.7 | 18.58 | 44.3 | 5.9 | 2.6 | 2.3 |  |  | 0.82 |  |  |  | 韩小朝 | 曹红梅
62 | 22:23 | 221 | 袁大辉 | 袁大辉 | 18762207002 | 孙艳昭 | 041475 | 砂 |  | 60.46 | 17.68 | 41.9 | 5.2 | 2.6 | 2.4 |  |  | 0.88 |  |  |  | 韩小朝 | 曹红梅
63 | 22:25 | 238 | 朱强 | 周志刚 | 13913481234 | 庄团结 | 041476 | 砂 |  | 55.42 | 17.5 | 37 | 5.1 | 2.2 | 2.5 |  |  | 0.92 |  |  |  | 韩小朝 | 曹红梅
64 | 22:31 | 8999 | 吴全现 | 吴全现 | 15252225688 | 刘保安 | 041478 | 砂 |  | 59.58 | 18 | 40.8 | 5.7 | 2.5 | 2.7 |  |  | 0.78 |  |  |  | 韩小朝 | 曹红梅
65 | 22:34 | 689 | 徐勤猛 | 徐勤猛 | 18264969222 | 孙艳昭 | 041479 | 砂 |  | 63.12 | 20.46 | 41.98 | 5.7 | 2.3 | 2.3 |  |  | 0.68 |  |  |  | 韩小朝 | 曹红梅
66 | 22:58 | 8133 | 张磊 | 张磊 | 13952250234 | 庄团结 | 041480 | 砂 |  | 54.94 | 16.94 | 37 | 6.8 | 2.5 | 2.3 |  |  | 1 |  |  |  | 韩小朝 | 曹红梅
67 | 23:08 | 728 | 王法业 | 李瑞 | 15050083936 | 陆玉峰 | 041481 | 砂 |  | 62.38 | 17.38 | 44.2 | 5.3 | 2.4 | 2.3 |  |  | 0.8 |  |  |  | 韩小朝 | 曹红梅
68 | 23:10 | 9187 | 谢敏 | 谢敏 | 13775834999 | 庄团结 | 041482 | 砂 |  | 55.26 | 17.02 | 37.5 | 5.8 | 2.5 | 2.7 |  |  | 0.74 |  |  |  | 韩小朝 | 曹红梅
69 | 23:12 | 345 | 李淑桥 | 杨磊 | 15996905295 | 王星 | 041483 | 砂 |  | 61 | 18.98 | 41.2 | 5.2 | 2.6 | 2.4 |  |  | 0.82 |  |  |  | 韩小朝 | 曹红梅
70 | 2:10 | 601 | 黄明克 | 黄志军 | 17751925879 | 刘保安 | 041487 | 砂 |  | 58.74 | 18.18 | 39.7 | 5.6 | 2.25 | 2.4 |  |  | 0.86 |  |  |  | 韩小朝 | 曹红梅
71 | 2:12 | 839 | 魏涛 | 魏涛 | 13914832221 | 庄团结 | 041488 | 砂 |  | 66.36 | 18.04 | 47.4 | 5.6 | 2 | 2.35 |  |  | 0.92 |  |  |  | 韩小朝 | 曹红梅
72 | 2:13 | 929 | 蒋会道 | 蒋会道 | 18751596100 | 刘保安 | 041489 | 砂 |  | 60.64 | 18.08 | 41.7 | 5.9 | 1.8 | 2.5 |  |  | 0.86 |  |  |  | 韩小朝 | 曹红梅
73 | 2:22 | 111 | 马崇燕 | 马崇燕 | 18118581166 | 刘保安 | 041490 | 砂 |  | 59.44 | 17.72 | 40.9 | 5.3 | 2.5 | 2.3 |  |  | 0.82 |  |  |  | 韩小朝 | 曹红梅
74 | 2:24 | 225 | 冯方雷 | 冯方雷 | 13721760489 | 刘保安 | 041491 | 砂 |  | 58.2 | 17.2 | 40.18 | 5.7 | 2.5 | 2.7 |  |  | 0.82 |  |  |  | 韩小朝 | 曹红梅
75 | 2:26 | 7761 | 吴迪 | 吴迪 | 13775931858 | 刘保安 | 041492 | 砂 |  | 58.38 | 17.66 | 40 | 5.9 | 2 | 2.36 |  |  | 0.72 |  |  |  | 韩小朝 | 曹红梅
76 | 5:36 | 561 | 冯伟 | 冯伟 | 15366790444 | 刘保安 | 041500 | 砂 |  | 59.74 | 17.42 | 41.4 | 6 | 2.5 | 2.89 |  |  | 0.92 |  |  |  | 韩小朝 | 曹红梅
77 | 5:38 | 079 | 所银猛 | 王旭 | 15852278089 | 孙艳昭 | 041501 | 砂 |  | 59.62 | 18.26 | 40.5 | 5.9 | 2 | 2.33 |  |  | 0.86 |  |  |  | 韩小朝 | 曹红梅
78 | 5:39 | 625 | 胡元震 | 胡元震 | 15063211121 | 庄团结 | 041503 | 砂 |  | 58.28 | 18.76 | 38.7 | 5.8 | 2.25 | 2.3 |  |  | 0.82 |  |  |  | 韩小朝 | 曹红梅
79 | 5:40 | 971 | 武加军 | 武加军 | 15371600099 | 庄团结 | 041504 | 砂 |  | 58.4 | 19.1 | 38.5 | 5.6 | 2.6 | 2.4 |  |  | 0.8 |  |  |  | 韩小朝 | 曹红梅
80 | 6:24 | 788 | 朱洪柱 | 朱洪柱 | 15852351659 | 庄团结 | 041513 | 砂 |  | 55.16 | 16.34 | 38 | 5.6 | 1.75 | 2.4 |  |  | 0.82 |  |  |  | 韩小朝 | 曹红梅
81 | 6:43 | 630 | 杜艳吉 | 杜艳吉 | 13811078925 | 庄团结 | 041515 | 砂 |  | 55.86 | 17.94 | 37.4 | 5.6 | 2 | 2.35 |  |  | 0.52 |  |  |  | 韩小朝 | 曹红梅
82 | 6:51 | 646 | 葛友飞 | 葛友飞 | 18020544660 | 庄团结 | 041518 | 砂 |  | 55 | 16.62 | 37.6 | 5.9 | 2.6 | 2.5 |  |  | 0.78 |  |  |  | 韩小朝 | 曹红梅
83 | 7:19 | 031 | 解涛 | 解涛 | 18114159891 | 刘保安 | 041520 | 砂 |  | 61.2 | 20.24 | 40.2 | 5.1 | 2.2 | 2.5 |  |  | 0.76 |  |  |  | 韩小朝 | 曹红梅
84 | 7:22 | 727 | 解涛 | 梁苏伟 | 13372234474 | 刘保安 | 041521 | 砂 |  | 63 | 20.62 | 41.5 | 5.7 | 2.3 | 2.7 |  |  | 0.88 |  |  |  | 韩小朝 | 曹红梅
85 | 7:24 | 869 | 许洪卫 | 许洪卫 | 15152018555 | 庄团结 | 041522 | 砂 |  | 57.54 | 16.84 | 39.9 | 5.7 | 2.5 | 2.3 |  |  | 0.8 |  |  |  | 韩小朝 | 曹红梅
86 | 8:10 | 000 | 王星 | 魏星义 | 15298726266 | 王星 | 041384 | 石子 | 1-2 | 72.14 | 19.96 | 50.5 | [5 empty] | 1.68 |  |  |  | 韩小朝 | 曹红梅
87 | 8:12 | 850 | 陈良宝 | 陈良宝 | 15396842499 | 孙艳昭 | 041385 | 石子 | 1-5 | 48.48 | 15.98 | 32 | [5 empty] | 0.5 |  |  |  | 韩小朝 | 曹红梅
88 | 14:09 | 850 | 陈良宝 | 陈良宝 | 15396842499 | 孙艳昭 | 041422 | 石子 | 1-5 | 50.24 | 15.98 | 33.7 | [5 empty] | 0.56 |  |  |  | 韩小朝 | 曹红梅
89 | 14:10 | 440 | 董建伟 | 董建胜 | 18344884456 | 孙艳昭 | 041423 | 石子 | 1-2 | 63.34 | 17.62 | 45.18 | [5 empty] | 0.54 |  |  |  | 韩小朝 | 曹红梅
90 | 14:24 | 821 | 王飞 | 王飞 | 13852238516 | 孙艳昭 | 041425 | 石子 | 1-5 | 59.86 | 17.36 | 41.9 | [5 empty] | 0.6 |  |  |  | 韩小朝 | 曹红梅
91 | 15:00 | 188 | 汤可辉 | 汤可辉 | 15852068070 | 孙艳昭 | 041428 | 石子 | 1-5 | 56.48 | 18.44 | 37.5 | [5 empty] | 0.54 |  |  |  | 韩小朝 | 曹红梅
92 | 15:01 | 507 | 任广伟 | 任广伟 | 15150097222 | 孙艳昭 | 041429 | 石子 | 1-5 | 48.92 | 19.84 | 28.6 | [5 empty] | 0.48 |  |  |  | 韩小朝 | 曹红梅
93 | 15:05 | 836 | 所银猛 | 王旭 | 15852278089 | 孙艳昭 | 041431 | 石子 | 1-5 | 47.26 | 17.72 | 29 | [5 empty] | 0.54 |  |  |  | 韩小朝 | 曹红梅
94 | 15:07 | 502 | 韩红 | 刘辉 | 18532853966 | 孙艳昭 | 041432 | 石子 | 1-5 | 49.56 | 18.52 | 30.6 | [5 empty] | 0.44 |  |  |  | 韩小朝 | 曹红梅
95 | 19:25 | 867 | 高松钦 | 娄群 | 18205220109 | 高松钦 | 041448 | 石子 | 1-2 | 64.48 | 20.1 | 43.8 | [5 empty] | 0.58 |  |  |  | 韩小朝 | 曹红梅
96 | 19:26 | 833 | 毛福祥 | 彭大强 | 13347956755 | 毛福祥 | 041449 | 石子 | 1-2 | 65.62 | 19.72 | 45.3 | [5 empty] | 0.6 |  |  |  | 韩小朝 | 曹红梅
97 | 19:35 | 277 | 高松钦 | 刘军 | 15162007296 | 高松钦 | 041451 | 石子 | 1-2 | 63.88 | 19.9 | 43.5 | [5 empty] | 0.48 |  |  |  | 韩小朝 | 曹红梅
98 | 23:51 | 277 | 高松钦 | 刘军 | 15162007296 | 高松钦 | 041484 | 石子 | 1-2 | 55.06 | 18.66 | 36 | [5 empty] | 0.4 |  |  |  | 韩小朝 | 曹红梅
99 | 23:55 | 867 | 高松钦 | 娄群 | 18205220109 | 高松钦 | 041485 | 石子 | 1-2 | 56.34 | 19.94 | 36 | [5 empty] | 0.4 |  |  |  | 韩小朝 | 曹红梅
100 | 5:35 | 833 | 毛福祥 | 彭大强 | 13347956755 | 毛福祥 | 041499 | 石子 | 1-5 | 65.18 | 19.62 | 44.9 | [5 empty] | 0.66 |  |  |  | 韩小朝 | 曹红梅
101 | 5:40 | 277 | 高松钦 | 刘军 | 15162007296 | 高松钦 | 041502 | 石子 | 1-2 | 64.64 | 19.74 | 44.4 | [5 empty] | 0.5 |  |  |  | 韩小朝 | 曹红梅
102 | 5:55 | 790 | 刘专 | 潘珍君 | 18068483819 | 毛福祥 | 041506 | 石子 | 1-5 | 66.16 | 20.14 | 45.3 | [5 empty] | 0.72 |  |  |  | 韩小朝 | 曹红梅
103 | 6:00 | 367 | 高松钦 | 刘纯纯 | 18751672899 | 高松钦 | 041508 | 石子 | 1-2 | 68.94 | 18.92 | 49.4 | [5 empty] | 0.62 |  |  |  | 韩小朝 | 曹红梅
104 | 6:02 | 199 | 常明其 | 常团结 | 18353930809 | 孙艳昭 | 041509 | 石子 | 1-5 | 62.64 | 17.22 | 44.44 | [5 empty] | 0.98 |  |  |  | 韩小朝 | 曹红梅
105 | 6:20 | 791 | 常明华 | 常明华 | 18853959078 | 孙艳昭 | 041511 | 石子 | 1-5 | 63.52 | 17.14 | 45.6 | [5 empty] | 0.78 |  |  |  | 韩小朝 | 曹红梅
106 | 6:22 | 122 | 李彬 | 李彬 | 18205393166 | 孙艳昭 | 041512 | 石子 | 1-5 | 66.44 | 19.02 | 46.7 | [5 empty] | 0.72 |  |  |  | 韩小朝 | 曹红梅
107 | 7:00 | 065 | 赵庆祥 | 赵庆祥 | 15052237666 | 孙艳昭 | 041516 | 石子 | 1-5 | 62.68 | 16.62 | 45.3 | [5 empty] | 0.76 |  |  |  | 韩小朝 | 曹红梅
108 | 7:02 | 523 | 许升东 | 许升东 | 17866688786 | 孙艳昭 | 041517 | 石子 | 1-5 | 64.52 | 17.14 | 46.3 | [5 empty] | 1.08 |  |  |  | 韩小朝 | 曹红梅
109 | 7:25 | 821 | 许金 | 刘贺 | 15351699115 | 孙艳昭 | 041523 | 石子 | 1-5 | 61.28 | 17.42 | 43.2 | [5 empty] | 0.66 |  |  |  | 韩小朝 | 曹红梅
0
0
0
0
0
| 合计 | [10 empty] | 0
备注：退货也登记，在备注中注明不合格退货，所有重量和单价、金额均以0标记