## 邳州分公司
收料登记表填报 日期 2018 年 9 月 19日 填表人 ：李凤
单位：江苏大力神管桩有限公司
序号 | 到厂时间 | 送料人相关信息 |  |  |  |  | 物品相关信息（参数指标等） | [11 empty] | 结算信息 |  |  | 检验员 | 过磅员 | 备注
| 时 分 | 车号 | 车主姓名 （客户） | 司机姓名 | 司机手机号 | 所属车队 | 入库单号 | 品名 | 规格 | 毛重t | 皮重t | 净重t | 含水率% | 含泥量% | 细度模数 | 级配区/颗粒级配 | 压碎值% | 扣杂质t | 结算重量 | 单价/元 | 金额/元
1 | 7:04 | 鲁Q079CP | 索银猛 | 王超 | 13913483789 | 孙燕昭 | WIN0047750 | 石子 | 1-2# | 66.04 | 18.14 | 47.9 |  |  |  | 良好 | 7 | 0.5 | 47.4 | 109 | 5166.6 | 陈金芳 | 杜娥娥
2 | 9:01 | 苏CP8009 | 王浩 | 赵培迎 | 13913482866 | 王星 | WIN0047746 | 石子 | 1-2# | 65.2 | 20.96 | 44.24 |  |  |  | 良好 | 8 | 0.54 | 43.7 | 109 | 4763.3 | 陈金芳 | 杜娥娥
3 | 10:52 | 苏CJU955 | 郑浩 | 冯仰然 | 15952109259 | 孙燕昭 | WIN0047750 | 石子 | 1-2# | 65.76 | 18.68 | 47.08 |  |  |  | 良好 | 7 | 0.58 | 46.5 | 109 | 5068.5 | 陈金芳 | 杜娥娥
4 | 10:54 | 苏C1T358 | 郑浩 | 曹鹏 | 13914864932 | 孙燕昭 | WIN0047750 | 石子 | 1-2# | 84.94 | 22.88 | 62.06 |  |  |  | 良好 | 7 | 0.56 | 61.5 | 109 | 6703.5 | 陈金芳 | 杜娥娥
5 | 10:57 | 苏C1T861 | 郑浩 | 吴文珍 | 13952270866 | 孙燕昭 | WIN0047750 | 石子 | 1-2# | 82.6 | 22.4 | 60.2 |  |  |  | 良好 | 7 | 0.7 | 59.5 | 109 | 6485.5 | 陈金芳 | 杜娥娥
6 | 11:32 | 鲁Q522BG | 韩红 | 郑嘉雷 | 15862121767 | 孙燕昭 | 退货 | 石子 | 1-2# | 69.08 | [5 empty] | 碎石太多 | [5 empty] | 刘会良 | 杜娥娥 | 退货
7 | 12:16 | 鲁Q956BY | 王浩 | 王平 | 13852466769 | 王星 | WIN0047746 | 石子 | 1-2# | 59.86 | 18.92 | 40.94 |  |  |  | 良好 | 7 | 0.74 | 40.2 | 109 | 4381.8 | 刘会良 | 杜娥娥
8 | 12:37 | 鲁Q577AX | 韩红 | 董连营 | 13375115444 | 孙燕昭 | WIN0047750 | 石子 | 1-2# | 66.3 | 18.22 | 48.08 |  |  |  | 颗粒偏大 | 7 | 1.08 | 47 | 109 | 5123 | 刘会良 | 杜娥娥
9 | 12:41 | 鲁Q502BY | 韩红 | 王戈义 | 15152016113 | 孙燕昭 | WIN0047750 | 石子 | 1-2# | 65.16 | 18.2 | 46.96 |  |  |  | 颗粒偏大 | 7 | 1.06 | 45.9 | 109 | 5003.1 | 刘会良 | 杜娥娥
10 | 12:45 | 鲁QV8991 | 孙力 | 韩洪吉 | 15195483119 | 孙燕昭 | WIN0047750 | 石子 | 1-2# | 85.2 | 23.82 | 61.38 |  |  |  | 颗粒偏大 | 7 | 1.08 | 60.3 | 109 | 6572.7 | 刘会良 | 杜娥娥
11 | 12:49 | 鲁QV8855 | 孙力 | 李雪峰 | 15150000007 | 孙燕昭 | 退货 | 石子 | 1-2# | 83.92 | [5 empty] | 碎石较多，含石粉大块 | [5 empty] | 刘会良 | 杜娥娥 | 退货
12 | 13:12 | 鲁QV8018 | 孙力 | 杜祥波 | 15162009688 | 孙燕昭 | WIN0047750 | 石子 | 1-2# | 79.72 | 23.76 | 55.96 |  |  |  | 颗粒偏大 | 7 | 1.06 | 54.8 | 109 | 5973.2 | 刘会良 | 杜娥娥
13 | 13:02 | 鲁QV8954 | 段飞 | 李峰 | 13775836869 | 孙燕昭 | WIN0047750 | 石子 | 1-2# | 83.86 | 22.16 | 61.7 |  |  |  | 颗粒偏大 | 7 | 1 | 60.7 | 109 | 6616.3 | 刘会良 | 杜娥娥
14 | 14:29 | 苏CCL987 | 陈月敏 | 周希超 | 18361738058 | 庄团结 | WIN0047745 | 黄砂 | 河砂 | 60.54 | 17.42 | 43.12 | 7 | 1.4 | 2.6 | Ⅱ区 |  | 1.32 | 41.8 | 115 | 4807 | 刘会良 | 杜娥娥
15 | 14:48 | 苏CAC332 | 王计刚 | 王计刚 | 13852235055 | 庄团结 | WIN0047745 | 黄砂 | 河砂 | 58.26 | 18.42 | 39.84 | 7 | 1.4 | 2.6 | Ⅱ区 |  | 1.24 | 38.6 | 115 | 4439 | 刘会良 | 杜娥娥
16 | 14:52 | 鲁QV7771 | 孙力 | 许润峰 | 13685158978 | 孙燕昭 | WIN0047750 | 石子 | 1-2# | 81.5 | 23.58 | 57.92 |  |  |  | 良好 | 7 | 0.52 | 57.4 | 109 | 6256.6 | 陈金芳 | 杜娥娥
17 | 14:55 | 鲁DA0625 | 胡圆阵 | 胡圆阵 | 15063211121 | 庄团结 | WIN0047745 | 黄砂 | 河砂 | 55.82 | 17.92 | 37.9 | 7 | 1.4 | 2.6 | Ⅱ区 |  | 1.2 | 36.7 | 115 | 4220.5 | 陈金芳 | 杜娥娥
18 | 14:59 | 苏CGL533 | 房宏伟 | 房宏伟 | 18751668329 | 庄团结 | WIN0047745 | 黄砂 | 河砂 | 58.06 | 17.82 | 40.24 | 7 | 1.4 | 2.6 | Ⅱ区 |  | 1.24 | 39 | 115 | 4485 | 陈金芳 | 杜娥娥
19 | 15:03 | 鲁Q568AN | 李耀 | 李耀 | 15190704456 | 孙燕昭 | WIN0047750 | 石子 | 1-2# | 64.92 | 16.36 | 48.56 |  |  |  | 良好 | 8 | 0.56 | 48 | 109 | 5232 | 陈金芳 | 杜娥娥
20 | 15:07 | 苏CGH659 | 柳涛 | 柳召付 | 15152002008 | 庄团结 | WIN0047745 | 黄砂 | 河砂 | 55.38 | 18.64 | 36.74 | 7 | 1.4 | 2.6 | Ⅱ区 |  | 1.14 | 35.6 | 115 | 4094 | 陈金芳 | 杜娥娥
21 | 15:13 | 豫N56039 | 曹庆磊 | 曹庆磊 | 18344889808 | 庄团结 | WIN0047745 | 黄砂 | 河砂 | 57.56 | 17.14 | 40.42 | 7 | 1.4 | 2.6 | Ⅱ区 |  | 1.22 | 39.2 | 115 | 4508 | 陈金芳 | 杜娥娥
22 | 15:19 | 苏CY0813 | 胡正伟 | 胡正伟 | 13815386464 | 庄团结 | WIN0047745 | 黄砂 | 河砂 | 58.1 | 18.84 | 39.26 | 7 | 1.4 | 2.6 | Ⅱ区 |  | 1.26 | 38 | 115 | 4370 | 陈金芳 | 杜娥娥
23 | 15:33 | 苏CYH278 | 司建名 | 王磊 | 13815385448 | 孙燕昭 | WIN0047750 | 石子 | 1-2# | 69.06 | 18.58 | 50.48 |  |  |  | 颗粒偏大 | 7 | 1.08 | 49.4 | 109 | 5384.6 | 陈金芳 | 杜娥娥
24 | 15:49 | 鲁Q587CW | 冯勇胜 | 曹善龙 | 15052055477 | 孙燕昭 | WIN0047743 | 黄砂 | 机制砂 | 63.86 | 17.04 | 46.82 | 8 | 2.2 | 2.8 | Ⅱ区 |  | 1.92 | 44.9 | 103 | 4624.7 | 陈金芳 | 杜娥娥
25 | 15:53 | 鲁Q166BV | 冯勇胜 | 曹敬喜 | 15062089303 | 孙燕昭 | WIN0047743 | 黄砂 | 机制砂 | 65.84 | 18.66 | 47.18 | 8 | 2.2 | 2.8 | Ⅱ区 |  | 1.98 | 45.2 | 103 | 4655.6 | 陈金芳 | 杜娥娥
26 | 15:59 | 鲁Q050BN | 冯勇胜 | 冯仰恩 | 13815383248 | 孙燕昭 | WIN0047743 | 黄砂 | 机制砂 | 65.78 | 18.44 | 47.34 | 8 | 2.2 | 2.8 | Ⅱ区 |  | 1.94 | 45.4 | 103 | 4676.2 | 陈金芳 | 杜娥娥
27 | 16:03 | 鲁Q838BG | 冯永清 | 冯遵伟 | 13816522380 | 孙燕昭 | WIN0047743 | 黄砂 | 机制砂 | 66.88 | 18 | 48.88 | 8 | 2.2 | 2.8 | Ⅱ区 |  | 1.98 | 46.9 | 103 | 4830.7 | 陈金芳 | 杜娥娥
28 | 17:25 | 苏CT3853 | 程士坤 | 程士坤 | 13852237766 | 庄团结 | WIN0047745 | 黄砂 | 河砂 | 55.38 | 16.16 | 39.22 | 8 | 1.6 | 2.6 | Ⅱ区 |  | 1.62 | 37.6 | 115 | 4324 | 陈金芳 | 杜娥娥
29 | 17:29 | 苏CGE123 | 高真真 | 腾尚坤 | 13813279980 | 庄团结 | WIN0047745 | 黄砂 | 河砂 | 57.98 | 18.04 | 39.94 | 8 | 1.6 | 2.6 | Ⅱ区 |  | 1.64 | 38.3 | 115 | 4404.5 | 陈金芳 | 杜娥娥
30 | 18:16 | 鲁Q529AE | 汤可席 | 韩赛 | 15240470059 | 杨需 | WIN0047744 | 黄砂 | 河砂 | 51.74 | 18.48 | 33.26 | 8 | 1.2 | 2.6 | Ⅱ区 |  | 1.36 | 31.9 | 115 | 3668.5 | 杨家辉 | 杜娥娥
31 | 19:33 | 鲁D39535 | 尹镇刚 | 尹镇刚 | 15252232999 | 庄团结 | WIN0047745 | 黄砂 | 河砂 | 58.18 | 17.72 | 40.46 | 8 | 2.4 | 2.6 | Ⅱ区 |  | 1.66 | 38.8 | 115 | 4462 | 杨家辉 | 杜娥娥
32 | 19:57 | 苏CJY839 | 庄猛 | 庄汉强 | 13952293221 | 庄团结 | WIN0047745 | 黄砂 | 河砂 | 57.28 | 17.68 | 39.6 | 8 | 2.4 | 2.6 | Ⅱ区 |  | 1.6 | 38 | 115 | 4370 | 杨家辉 | 杜娥娥
33 | 20:00 | 苏CGQ927 | 姚锦旗 | 姚锦旗 | 13805221198 | 庄团结 | WIN0047745 | 黄砂 | 河砂 | 56.36 | 17.98 | 38.38 | 8 | 2.4 | 2.6 | Ⅱ区 |  | 1.58 | 36.8 | 115 | 4232 | 杨家辉 | 杜娥娥
34 | 20:03 | 鲁Q956BY | 王浩 | 王平 | 13852466769 | 王星 | WIN0047746 | 石子 | 1-2# | 62.2 | 18.78 | 43.42 |  |  |  | 颗粒偏大 | 7 | 1.02 | 42.4 | 109 | 4621.6 | 杨家辉 | 杜娥娥
35 | 20:06 | 苏CP8009 | 王浩 | 赵培迎 | 13913482866 | 王星 | WIN0047746 | 石子 | 1-2# | 61.28 | 20.94 | 40.34 |  |  |  | 颗粒偏大 | 7 | 1.04 | 39.3 | 109 | 4283.7 | 杨家辉 | 杜娥娥
36 | 20:09 | 鲁QV9022 | 段飞 | 耿峰 | 15396813275 | 孙燕昭 | WIN0047750 | 石子 | 1-2# | 66.1 | 20.08 | 46.02 |  |  |  | 良好 | 7 | 0.52 | 45.5 | 109 | 4959.5 | 杨家辉 | 杜娥娥
37 | 20:37 | 苏CAT219 | 崔品德 | 崔品德 | 13815384898 | 刘清成 | WIN0047747 | 石子 | 1-2# | 40.18 | 10.3 | 29.88 |  |  |  | 良好 | 7 | 0.58 | 29.3 | 109 | 3193.7 | 杨家辉 | 杜娥娥
38 | 20:49 | 苏C1T358 | 郑浩 | 曹鹏 | 13914864932 | 孙燕昭 | WIN0047750 | 石子 | 1-2# | 90.32 | 22.7 | 67.62 |  |  |  | 良好 | 7 | 0.52 | 67.1 | 109 | 7313.9 | 杨家辉 | 杜娥娥
39 | 20:56 | 苏CJU955 | 郑浩 | 冯仰然 | 15952109259 | 孙燕昭 | WIN0047750 | 石子 | 1-2# | 65.16 | 18.5 | 46.66 |  |  |  | 良好 | 7 | 0.56 | 46.1 | 109 | 5024.9 | 杨家辉 | 杜娥娥
40 | 21:08 | 苏CGD838 | 王浩 | 刘海峰 | 13914866818 | 王星 | WIN0047746 | 石子 | 1-2# | 65.08 | 19.86 | 45.22 |  |  |  | 颗粒偏大 | 7 | 1.72 | 43.5 | 109 | 4741.5 | 杨家辉 | 杜娥娥
41 | 21:36 | 苏CGT345 | 李淑桥 | 杨磊 | 15996905295 | 庄团结 | WIN0047745 | 黄砂 | 河砂 | 65.3 | 18.88 | 46.42 | 8 | 2.4 | 2.6 | Ⅱ区 |  | 1.92 | 44.5 | 115 | 5117.5 | 杨家辉 | 杜娥娥
42 | 21:04 | 苏C1T861 | 郑浩 | 吴文珍 | 13952270866 | 孙燕昭 | WIN0047750 | 石子 | 1-2# | 96.86 | 22.96 | 73.9 |  |  |  | 颗粒偏大 | 7 | 1 | 72.9 | 109 | 7946.1 | 杨家辉 | 杜娥娥
43 | 21:44 | 苏371892 | 张希永 | 张希永 | 13585361484 | 刘清成 | WIN0047747 | 石子 | 1-2# | 28.4 | 7.28 | 21.12 |  |  |  | 良好 | 8 | 0.22 | 20.9 | 109 | 2278.1 | 杨家辉 | 杜娥娥
44 | 21:47 | 陕E67263 | 徐彦峰 | 黄西战 | 13921762295 | 刘清成 | WIN0047747 | 石子 | 1-2# | 39.76 | 10.02 | 29.74 |  |  |  | 良好 | 8 | 0.34 | 29.4 | 109 | 3204.6 | 杨家辉 | 杜娥娥
45 | 21:52 | 皖965966 | 刘忍 | 刘忍 | 18036356262 | 刘清成 | WIN0047747 | 石子 | 1-2# | 37.08 | 9.1 | 27.98 |  |  |  | 良好 | 8 | 0.38 | 27.6 | 109 | 3008.4 | 杨家辉 | 杜娥娥
46 | 21:55 | 陕A92162 | 李玉杰 | 李玉杰 | 18012022332 | 刘清成 | WIN0047747 | 石子 | 1-2# | 36.84 | 9.96 | 26.88 |  |  |  | 良好 | 8 | 0.38 | 26.5 | 109 | 2888.5 | 杨家辉 | 杜娥娥
47 | 22:06 | 鲁Q188BD | 韩红 | 谭长来 | 15852103716 | 孙燕昭 | WIN0047750 | 石子 | 1-2# | 73.84 | 18.54 | 55.3 |  |  |  | 颗粒偏大 | 7 | 1.5 | 53.8 | 109 | 5864.2 | 杨家辉 | 杜娥娥
48 | 22:11 | 苏C1A556 | 郑浩 | 闫涛 | 13625123686 | 孙燕昭 | WIN0047750 | 石子 | 1-2# | 101.48 | 23.18 | 78.3 |  |  |  | 颗粒偏大 | 7 | 1 | 77.3 | 109 | 8425.7 | 杨家辉 | 杜娥娥
49 | 22:26 | 鲁Q079CP | 索银猛 | 王超 | 13913483789 | 孙燕昭 | WIN0047750 | 石子 | 1-2# | 67.2 | 17.14 | 50.06 |  |  |  | 良好 | 7 | 0.56 | 49.5 | 109 | 5395.5 | 杨家辉 | 杜娥娥
50 | 22:49 | 鲁Q673AX | 韩红 | 冯英武 | 15190795960 | 孙燕昭 | WIN0047750 | 石子 | 1-2# | 71.22 | 18.9 | 52.32 |  |  |  | 颗粒偏大 | 7 | 1.02 | 51.3 | 109 | 5591.7 | 杨家辉 | 杜娥娥
51 | 22:52 | 鲁Q522BG | 韩红 | 郑嘉雷 | 15862121767 | 孙燕昭 | WIN0047750 | 石子 | 1-2# | 67.58 | 20.32 | 47.26 |  |  |  | 颗粒偏大 | 7 | 1.06 | 46.2 | 109 | 5035.8 | 杨家辉 | 杜娥娥
52 | 22:56 | 鲁Q577AX | 韩红 | 董连营 | 13375115444 | 孙燕昭 | WIN0047750 | 石子 | 1-2# | 67.24 | 18.2 | 49.2 |  |  |  | 颗粒偏大 | 7 | 1 | 48.2 | 109 | 5253.8 | 杨家辉 | 杜娥娥
53 | 23:00 | 鲁Q502BY | 韩红 | 王戈义 | 15152016113 | 孙燕昭 | WIN0047750 | 石子 | 1-2# | 67.36 | 18.2 | 49.16 |  |  |  | 颗粒偏大 | 7 | 1.06 | 48.1 | 109 | 5242.9 | 杨家辉 | 杜娥娥
54 | 23:16 | 苏CGA868 | 郑浩 | 腾磊 | 15365863398 | 孙燕昭 | WIN0047750 | 石子 | 1-2# | 95.06 | 22.92 | 72.14 |  |  |  | 颗粒偏大 | 7 | 1.04 | 71.1 | 109 | 7749.9 | 杨家辉 | 杜娥娥
55 | 1:13 | 鲁Q956BY | 王浩 | 王平 | 13852466769 | 王星 | WIN0047746 | 石子 | 1-2# | 62.12 | 18.64 | 43.48 |  |  |  | 颗粒偏大 | 7 | 1.58 | 41.9 | 109 | 4567.1 | 杨家辉 | 杜娥娥
56 | 2:08 | 鲁QV8991 | 孙力 | 韩洪吉 | 15195483119 | 孙燕昭 | WIN0047750 | 石子 | 1-2# | 81.44 | 23.02 | 58.42 |  |  |  | 颗粒偏大 | 7 | 1.02 | 57.4 | 109 | 6256.6 | 杨家辉 | 杜娥娥
57 | 2:11 | 鲁QV7771 | 孙力 | 许润峰 | 13685158978 | 孙燕昭 | WIN0047750 | 石子 | 1-2# | 86.88 | 23.54 | 63.34 |  |  |  | 颗粒偏大 | 7 | 1.04 | 62.3 | 109 | 6790.7 | 杨家辉 | 杜娥娥
58 | 2:13 | 苏CGV338 | 汤继名 | 孙合伟 | 13676392600 | 杨需 | WIN0047744 | 黄砂 | 河砂 | 76.78 | 21.56 | 55.22 | 8 | 1.6 | 2.6 | Ⅱ区 |  | 2.22 | 53 | 115 | 6095 | 杨家辉 | 杜娥娥
59 | 2:48 | 苏CGS000 | 汤继名 | 黄仁武 | 15062093139 | 杨需 | WIN0047744 | 黄砂 | 河砂 | 74.28 | 21.86 | 52.42 | 8 | 1.6 | 2.6 | Ⅱ区 |  | 2.12 | 50.3 | 115 | 5784.5 | 杨家辉 | 杜娥娥
60 | 3:32 | 苏CGA268 | 王红芳 | 刘光 | 13912031204 | 王煜莹 | WIN0047748 | 石子 | 1-2# | 73.8 | 17.74 | 56.06 |  |  |  | 石粉、碎石较多 | 8 | 3.06 | 53 | 109 | 5777 | 杨家辉 | 杜娥娥
61 | 3:37 | 苏C2A728 | 孙建军 | 孙华宁 | 18914822827 | 王煜莹 | WIN0047748 | 石子 | 1-2# | 65.64 | 18.4 | 47.24 |  |  |  | 石粉、碎石较多 | 8 | 3.04 | 44.2 | 109 | 4817.8 | 杨家辉 | 杜娥娥
62 | 3:41 | 鲁Q522BG | 韩红 | 郑嘉雷 | 15862121767 | 孙燕昭 | WIN0047750 | 石子 | 1-2# | 67.2 | 19.88 | 47.36 |  |  |  | 颗粒偏大 | 7 | 1.06 | 46.3 | 109 | 5046.7 | 杨家辉 | 杜娥娥
63 | 3:46 | 鲁Q188BD | 韩红 | 谭长来 | 15852103716 | 孙燕昭 | WIN0047750 | 石子 | 1-2# | 72.48 | 18.48 | 54 |  |  |  | 颗粒偏大 | 7 | 1 | 53 | 109 | 5777 | 杨家辉 | 杜娥娥
64 | 3:55 | 苏C1T358 | 郑浩 | 曹鹏 | 13914864932 | 孙燕昭 | WIN0047750 | 石子 | 1-2# | 92.02 | 22.56 | 69.46 |  |  |  | 石粉、碎石较多 | 8 | 3.06 | 66.4 | 109 | 7237.6 | 杨家辉 | 杜娥娥
65 | 3:58 | 苏CJU955 | 郑浩 | 冯仰然 | 15952109259 | 孙燕昭 | WIN0047750 | 石子 | 1-2# | 68.34 | 18.14 | 50.2 |  |  |  | 颗粒偏大 | 7 | 1.5 | 48.7 | 109 | 5308.3 | 杨家辉 | 杜娥娥
66 | 4:02 | 苏C1T861 | 郑浩 | 吴文珍 | 13952270866 | 孙燕昭 | WIN0047750 | 石子 | 1-2# | 94.9 | 22.74 | 72.16 |  |  |  | 石粉、碎石较多 | 8 | 4.06 | 68.1 | 109 | 7422.9 | 杨家辉 | 杜娥娥
67 | 4:59 | 苏CV9188 | 庄二团 | 白西洋 | 13370990088 | 庄团结 | 退货 | 黄砂 | 河砂 | 57.76 |  |  |  | 2.7 | [7 empty] | 杨家辉 | 杜娥娥 | 退货
68 | 5:03 | 苏CU3668 | 庄楠楠 | 刘良 | 13921769059 | 庄团结 | 退货 | 黄砂 | 河砂 | 57 |  |  |  | 2.7 | [7 empty] | 杨家辉 | 杜娥娥 | 退货
69 | 5:11 | 苏CH6588 | 庄宁 | 贾方乐 | 18112214446 | 庄团结 | 退货 | 黄砂 | 河砂 | 57.56 |  |  |  | 2.7 | [7 empty] | 杨家辉 | 杜娥娥 | 退货
70 | 5:14 | 鲁Q673AX | 韩红 | 冯英武 | 15190795960 | 孙燕昭 | WIN0047750 | 石子 | 1-2# | 71.4 | 18.7 | 52.7 |  |  |  | 颗粒偏大 | 7 | 1 | 51.7 | 109 | 5635.3 | 杨家辉 | 杜娥娥
71
72
73
74
75
76
| 合计 | [10 empty] | 3153.06 | [8 empty] | 337560.4
备注：退货也登记，在备注中注明不合格退货，所有重量和单价、金额均以0标记
Note on B5: Administrator:
Note on B33: Administrator:
Note on B60: Administrator:

## 巨野分公司
收料登记表填报 日期 2018年 09 月 19 日 填表人 ：吴艳苓
单位：江苏大力神管桩有限公司巨野分公司
序号 | 到厂时间 | 送料人相关信息 |  |  |  |  | 物品相关信息（参数指标等） | [11 empty] | 结算信息 |  |  | 检验员 | 过磅员 | 备注
| 时 分 | 车号 | 车主姓名 | 司机姓名 | 司机手机号 | 所属车队 | 入库单号 | 品名 | 规格 | 毛重 | 皮重 | 净重 | 含水率% | 含泥量% | 细度模数 | 级配区 | 压碎值 | 扣杂质t | 结算重量 | 单价 | 金额
1 | 6.27 | 鲁HR3606 | 李业举 | 杜昌慈 | 15053793899 | 成武金利宏 | 8945 | 矿粉 |  | 71.09 | 17.33 | 53.76 | [5 empty] | 0.3% | 53.6 | 320 | 17152 | 冯海英 | 聂恒光
2 | 6.37 | 鲁H78E87 | 张庆刚 | 张庆刚 | 17564290789 | 郑言克 | 8946 | 石子 | 1--2 | 49.54 | 15.72 | 33.82 | [5 empty] | 0.1T | 33.7 | 108 | 3639.6 | 冯海英 | 聂恒光
3 | 7.46 | 鲁HW6711 | 王长青 | 王长青 | 18764788000 | 郑言克 | 8947 | 石子 | 1--2 | 46.3 | 16.23 | 30.07 | [5 empty] | 0.1T | 29.9 | 108 | 3229.2 | 冯海英 | 聂恒光
4 | 10.25 | 鲁H62D98 | 徐连文 | 徐连文 | 13562773440 | 郑言克 | 8948 | 石子 | 1--2 | 49.78 | 15.9 | 33.88 | [5 empty] | 0.1T | 33.7 | 108 | 3639.6 | 冯海英 | 聂恒光
5 | 10.28 | 鲁H91B39 | 张启亮 | 张启亮 | 15167333525 | 郑言克 | 8949 | 石子 | 1--2 | 49.73 | 15.9 | 33.83 | [5 empty] | 0.1T | 33.7 | 108 | 3639.6 | 冯海英 | 聂恒光
6 | 10.3 | 鲁H16B56 | 刘海龙 | 刘海龙 | 17681531799 | 郑言克 | 8950 | 石子 | 1--2 | 49.67 | 15.86 | 33.81 | [5 empty] | 0.1T | 33.7 | 108 | 3639.6 | 冯海英 | 聂恒光
7 | 10.33 | 鲁H02F86 | 程红强 | 程红强 | 15898611296 | 郑言克 | 8951 | 石子 | 1--2 | 49.42 | 16.12 | 33.3 | [5 empty] | 0.1T | 33.2 | 108 | 3585.6 | 冯海英 | 聂恒光
8 | 10.36 | 鲁H18B83 | 刘逢 | 刘逢 | 15263761813 | 郑言克 | 8952 | 石子 | 1--2 | 49.31 | 16.43 | 32.88 | [5 empty] | 0.1T | 32.7 | 108 | 3531.6 | 冯海英 | 聂恒光
9 | 10.51 | 鲁RN2329 | 张庆友 | 张庆友 | 15965695489 | 郑言克 | 8953 | 石子 | 1--2 | 49.67 |  | 49.67 | [5 empty] | 0.1T |  | 108 | 0 | 冯海英 | 聂恒光 | 退货
10 | 11.15 | 鲁HW5098 | 侯圣科 | 侯圣科 | 15686217815 | 郑言克 | 8954 | 石子 | 1--2 | 50.02 | 14.46 | 35.56 | [5 empty] | 0.1T | 35.4 | 108 | 3823.2 | 冯海英 | 聂恒光
11 | 15.46 | 鲁HQA478 | 时金伟 | 时金伟 | 13964910196 | 郑言克 | 8955 | 石子 | 1--2 | 49.25 | 18.06 | 31.19 | [5 empty] | 0.1T | 31 | 108 | 3348 | 冯海英 | 聂恒光
12 | 21.17 | 鲁HD2339 | 王彦钦 | 张连聚 | 17753053019 | 巨野中联 | 8956 | 水泥 | PO42.5 | 90.26 | 24.89 | 65.37 | [5 empty] | 0.3% | 65.17 | 470 | 30629.9 | 冯海英 | 聂恒光
13 | 23.58 | 鲁H86373 | 张兆群 | 张兆群 | 15153785444 | 郑言克 | 8957 | 石子 | 1--2 | 32.79 | 9.57 | 23.22 | [5 empty] | 0.1T | 22.7 | 108 | 2451.6 | 冯海英 | 聂恒光
| 合计 | [10 empty] | 0 | [8 empty] | 82309.5

## 连云港分公司
收料登记表填报 日期 2018 年 9 月 19 日 填表人 张传迎、万守超
单位：江苏大力神管桩有限公司连云港分公司
序号 | 到厂时间 | 送料人相关信息 |  |  |  |  | 物品相关信息（参数指标等） | [11 empty] | 结算信息 |  |  | 检验员 | 过磅员 | 备注
| 时 分 | 车号 | 车主姓名 （客户） | 司机姓名 | 司机手机号 | 所属车队 | 入库单号 | 品名 | 规格 | 毛重t | 皮重t | 净重t | 含水率% | 含泥量% | 细度模数 | 级配区 | 压碎值 | 扣杂质t | 结算重量 | 单价 | 金额
1 | 16:50 | 8555 | 张成义 | 朱大阳 | 13775412802 | 成义物流 | 4528 | 机制砂 |  | 87.86 | 21.14 | 66.72 | 9 | 1.2 | 2.8 | I |  | 3.72 | 63 | 70 |  | 张忠 | 张传迎
2 | 19:26 | 3907 | 张成义 | 孙阳行 | 15950796322 | 成义物流 | 4529 | 机制砂 |  | 83.92 | 18.38 | 65.54 | 9 | 1.2 | 2.8 | I |  | 3.6 | 61.94 | 70 |  | 张忠 | 张传迎
3 | 19:29 | 8555 | 张成义 | 朱大阳 | 13775412802 | 成义物流 | 4530 | 机制砂 |  | 90.6 | 21.08 | 69.52 | 9 | 1.2 | 2.8 | I |  | 3.52 | 66 | 70 |  | 张忠 | 张传迎
4 | [11 empty] | 0 | [6 empty] | 0
5 | [11 empty] | 0 | [6 empty] | 0
6 | [11 empty] | 0 | [6 empty] | 0
7 | [11 empty] | 0 | [6 empty] | 0
8 | [11 empty] | 0 | [6 empty] | 0
9 | [11 empty] | 0 | [6 empty] | 0
10 | [11 empty] | 0 | [6 empty] | 0
11 | [11 empty] | 0 | [6 empty] | 0
12 | [11 empty] | 0 | [6 empty] | 0
13 | [11 empty] | 0 | [6 empty] | 0
14 | [11 empty] | 0 | [6 empty] | 0
| 合计 | [10 empty] | 201.78 | [6 empty] | 190.94
备注：退货也登记，在备注中注明不合格退货，所有重量和单价、金额均以0标记

## 大唐混凝土
收料登记表填报 日期 2018 年 9月 19日 填表人：韩小潮
单位：江苏大唐商品混凝土有限公司
序号 | 到厂时间 | 送料人相关信息 |  |  |  |  | 物品相关信息（参数指标等） | [11 empty] | 结算信息 |  |  | 检验员 | 过磅员
| 时 分 | 车号 | 车主姓名 （客户） | 司机姓名 | 司机手机号 | 所属车队 | 入库单号 | 品名 | 规格 | 毛重t | 皮重t | 净重t | 含水率% | 含泥量% | 细度模数 | 级配区 | 压碎值 | 扣杂质t | 结算重量 | 单价 | 金额
1 | 9:43 | 839 | 魏涛 | 魏涛 | 13914832221 | 庄团结 | 041629 | 砂 |  | 67.96 | 18.02 | 48.5 | 5.12 | 2 | 2.3 |  |  | 1.44 |  |  |  | 韩小朝 | 曹红梅
2 | 12:41 | 3937 | 陆英坡 | 陆英坡 | 13815334019 | 庄团结 | 041632 | 砂 |  | 56.72 | 18.6 | 37 | 5.6 | 2.25 | 2.5 |  |  | 1.12 |  |  |  | 韩小朝 | 曹红梅
3 | 13:15 | 728 | 王法业 | 李瑞 | 15050083936 | 陆玉峰 | 041635 | 砂 |  | 57.58 | 17.08 | 39.5 | 5.8 | 1.5 | 2.3 |  |  | 1 |  |  |  | 韩小朝 | 曹红梅
4 | 13:21 | 337 | 李小响 | 李小响 | 15952109898 | 庄团结 | 041636 | 砂 |  | 57.94 | 18.52 | 38.4 | 5.8 | 2.3 | 2.5 |  |  | 1.02 |  |  |  | 韩小朝 | 曹红梅
5 | 13:47 | 969 | 于士春 | 于士春 | 15312654439 | 孙燕召 | 041641 | 砂 |  | 58.56 | 18.56 | 39.04 | 5.7 | 2.5 | 2.6 |  |  | 0.96 |  |  |  | 韩小朝 | 曹红梅
6 | 13:50 | 581 | 汤威 | 汤威 | 15298727655 | 孙艳昭 | 041639 | 砂 |  | 58.4 | 17.9 | 39.5 | 5.53 | 1.75 | 2.7 |  |  | 1 |  |  |  | 韩小朝 | 曹红梅
7 | 13:51 | 345 | 顾帅 | 吴峰 | 18251759261 | 庄团结 | 041641 | 砂 |  | 63.4 | 18.98 | 43.3 | 5.3 | 2.6 | 2.3 |  |  | 1.12 |  |  |  | 韩小朝 | 曹红梅
8 | 14:09 | 5309 | 柳涛 | 柳召付 | 15152002008 | 庄团结 | 041643 | 砂 |  | 61.68 | 18.56 | 42.2 | 5.6 | 2.5 | 2.3 |  |  | 0.92 |  |  |  | 韩小朝 | 曹红梅
9 | 14:26 | 779 | 许瑞丽 | 许瑞丽 | 18361783032 | 许瑞丽 | 041644 | 砂 |  | 58.28 | 16.9 | 40.3 | 5.2 | 2.25 | 2.5 |  |  | 1.08 |  |  |  | 韩小朝 | 曹红梅
10 | 14:49 | 207 | 陈刚 | 陈刚 | 15062025252 | 庄团结 | 041645 | 砂 |  | 60.66 | 18.78 | 40.8 | 5.6 | 2 | 2.3 |  |  | 1.08 |  |  |  | 韩小朝 | 曹红梅
11 | 15:11 | 789 | 王超 | 王超 | 15862122061 | 高松钦 | 041646 | 砂 |  | 62.68 | 19.38 | 42.4 | 5.8 | 2.5 | 2.3 |  |  | 0.9 |  |  |  | 韩小朝 | 曹红梅
12 | 15:13 | 031 | 黄明克 | 黄志军 | 17751925879 | 刘保安 | 041648 | 砂 |  | 56.92 | 20.54 | 35.5 | 5.8 | 2.3 | 2.5 |  |  | 0.88 |  |  |  | 韩小朝 | 曹红梅
13 | 16:11 | 8233 | 张磊 | 张磊 | 13952250234 | 庄团结 | 041652 | 砂 |  | 56.82 | 17.06 | 38.5 | 5.2 | 2.1 | 2.4 |  |  | 1.26 |  |  |  | 韩小朝 | 曹红梅
14 | 16:14 | 767 | 陈伟 | 陈伟 | 13305222979 | 刘保安 | 041650 | 砂 |  | 57.6 | 17.14 | 39.2 | 5.8 | 2.5 | 2.3 |  |  | 1.26 |  |  |  | 韩小朝 | 曹红梅
15 | 16:17 | 813 | 张飞 | 张飞 | 13921767871 | 刘保安 | 041651 | 砂 |  | 61.22 | 18.44 | 41.5 | 5.7 | 1.25 | 2.7 |  |  | 1.28 |  |  |  | 韩小朝 | 曹红梅
16 | 16:20 | 337 | 李小响 | 李小响 | 15952109898 | 庄团结 | 041653 | 砂 |  | 54.7 | 16.86 | 37 | 5.4 | 2.5 | 2.3 |  |  | 0.84 |  |  |  | 韩小朝 | 曹红梅
17 | 16:35 | 607 | 冯五 | 冯五 | 13913468885 | 冯五 | 041654 | 砂 |  | 62.04 | 17.42 | 43.7 | 5.6 | 2.3 | 2.37 |  |  | 0.92 |  |  |  | 韩小朝 | 曹红梅
18 | 16:46 | 865 | 吴峰 | 顾帅 | 18251755916 | 庄团结 | 041655 | 砂 |  | 60.94 | 17.78 | 42.2 | 5.2 | 2.2 | 2.4 |  |  | 0.96 |  |  |  | 韩小朝 | 曹红梅
19 | 16:48 | 8305 | 徐交通 | 彭相 | 15252229727 | 杨需 | 041656 | 砂 |  | 54.72 | 17.98 | 36 | 5.8 | 2.6 | 2.3 |  |  | 0.74 |  |  |  | 韩小朝 | 曹红梅
20 | 16:50 | 111 | 马崇燕 | 马崇燕 | 18118581166 | 刘保安 | 041658 | 砂 |  | 54.08 | 18.02 | 35.3 | 5.8 | 2.3 | 2.7 |  |  | 0.76 |  |  |  | 韩小朝 | 曹红梅
21 | 16:53 | 591 | 于鹏 | 于鹏 | 15152452966 | 冯五 | 041657 | 砂 |  | 63.14 | 17.46 | 44.7 | 5.2 | 2.1 | 2.4 |  |  | 0.98 |  |  |  | 韩小朝 | 曹红梅
22 | 17:00 | 8199 | 冯伟 | 冯伟 | 13913460080 | 冯五 | 041659 | 砂 |  | 57.98 | 16.68 | 40.4 | 5.6 | 2.7 | 2.3 |  |  | 0.9 |  |  |  | 韩小朝 | 曹红梅
23 | 17:15 | 017 | 丁玉鹏 | 丁玉鹏 | 13952247588 | 王星 | 041660 | 砂 |  | 57.68 | 17.52 | 39.2 | 5.7 | 2.5 | 2.7 |  |  | 0.96 |  |  |  | 韩小朝 | 曹红梅
24 | 17:28 | 971 | 武加军 | 武加军 | 15371600099 | 庄团结 | 041661 | 砂 |  | 61.28 | 18.84 | 41.5 | 5.8 | 2.5 | 2.3 |  |  | 0.94 |  |  |  | 韩小朝 | 曹红梅
25 | 17:47 | 797 | 李自由 | 郭凌峰 | 15240475966 | 杨需 | 041662 | 砂 |  | 58.76 | 17.98 | 39.9 | 5.8 | 2.5 | 2.3 |  |  | 0.88 |  |  |  | 韩小朝 | 曹红梅
26 | 17:58 | 858 | 冯洋 | 周西五 | 18361563368 | 冯五 | 041663 | 砂 |  | 63.38 | 17.78 | 44.6 | 5.9 | 2.3 | 2.5 |  |  | 1 |  |  |  | 韩小朝 | 曹红梅
27 | 19:23 | 765 | 徐大勇 | 徐大勇 | 17705222272 | 庄团结 | 041664 | 砂 |  | 54.02 | 16.32 | 36.9 | 5.8 | 2.6 | 2.3 |  |  | 0.8 |  |  |  | 韩小朝 | 曹红梅
28 | 19:25 | 388 | 蒋会道 | 蒋会道 | 18751596100 | 刘保安 | 041665 | 砂 |  | 55.06 | 16.9 | 37.3 | 5.08 | 2.3 | 2.5 |  |  | 0.86 |  |  |  | 韩小朝 | 曹红梅
29 | 19:26 | 807 | 张衡龙 | 张衡龙 | 15069976996 | 陆玉峰 | 041666 | 砂 |  | 59.3 | 16.52 | 41.8 | 5.7 | 2.7 | 2.6 |  |  | 0.98 |  |  |  | 韩小朝 | 曹红梅
30 | 20:31 | 027 | 邴赛 | 邴赛 | 13605222731 | 庄团结 | 041670 | 砂 |  | 55.7 | 18.26 | 36.6 | 5.7 | 2.5 | 2.4 |  |  | 0.84 |  |  |  | 韩小朝 | 曹红梅
31 | 22:10 | 661 | 薛军 | 薛军 | 13063530777 | 庄团结 | 041671 | 砂 |  | 54.38 | 17.72 | 35.9 | 5.5 | 2.2 | 2.3 |  |  | 0.76 |  |  |  | 韩小朝 | 曹红梅
32 | 22:37 | 779 | 曹彦龙 | 曹彦龙 | 18361783032 | 许瑞丽 | 041672 | 砂 |  | 58.1 | 16.9 | 40.3 | 5.4 | 2.8 | 2.5 |  |  | 0.9 |  |  |  | 韩小朝 | 曹红梅
33 | 22:44 | 3573 | 庄猛 | 胡刚 | 15705228073 | 庄团结 | 041673 | 砂 |  | 60.94 | 17.18 | 42.8 | 5.7 | 2 | 2.6 |  |  | 0.96 |  |  |  | 韩小朝 | 曹红梅
34 | 23:19 | 335 | 庄猛 | 庄团柱 | 15852064444 | 庄团结 | 041674 | 砂 |  | 61.04 | 17.82 | 42.3 | 5.8 | 1.75 | 2.5 |  |  | 0.92 |  |  |  | 韩小朝 | 曹红梅
35 | 23:23 | 917 | 马英东 | 马英东 | 17662815598 | 孙燕召 | 041675 | 砂 |  | 60.04 | 18.54 | 40.6 | 5.9 | 1.5 | 2.2 |  |  | 0.9 |  |  |  | 韩小朝 | 曹红梅
36 | 23:27 | 2903 | 付强 | 付强 | 13852237727 | 庄团结 | 041676 | 砂 |  | 55.5 | 16.06 | 38.5 | 6 | 1.5 | 2.6 |  |  | 0.94 |  |  |  | 韩小朝 | 曹红梅
37 | 23:34 | 207 | 陈刚 | 陈刚 | 15062025252 | 庄团结 | 041677 | 砂 |  | 59.34 | 18.34 | 40 | 5.9 | 2.25 | 2.5 |  |  | 1 |  |  |  | 韩小朝 | 曹红梅
38 | 23:42 | 337 | 李响 | 李响 | 15952109898 | 庄团结 | 041678 | 砂 |  | 56 | 18.36 | 36.8 | 5.8 | 2 | 2.3 |  |  | 0.84 |  |  |  | 韩小朝 | 曹红梅
39 | 23:48 | 0373 | 王京 | 王京 | 13912044234 | 庄团结 | 041679 | 砂 |  | 63.18 | 17.78 | 44.5 | 6.1 | 2.5 | 2.5 |  |  | 0.9 |  |  |  | 韩小朝 | 曹红梅
40 | 23:50 | 728 | 王法叶 | 王法叶 | 18136361877 | 陆玉峰 | 041680 | 砂 |  | 59.92 | 17.02 | 42 | 6.2 | 2.3 | 2.4 |  |  | 0.9 |  |  |  | 韩小朝 | 曹红梅
41 | 23:53 | 071 | 杜坤 | 杜辉 | 15062043488 | 庄团结 | 041681 | 砂 |  | 58.14 | 17 | 40.3 | 5.2 | 2.5 | 2.4 |  |  | 0.84 |  |  |  | 韩小朝 | 曹红梅
42 | 23:54 | 039 | 张凯 | 曹升吉 | 13913489206 | 庄团结 | 041682 | 砂 |  | 58.84 | 17.26 | 40.6 | 5.5 | 2.6 | 2.3 |  |  | 0.98 |  |  |  | 韩小朝 | 曹红梅
43 | 0:34 | 5309 | 吴衡 | 吴衡 | 13815338234 | 王星 | 041683 | 砂 |  | 57.68 | 18.6 | 38.3 | 5.7 | 2 | 2.3 |  |  | 0.78 |  |  |  | 韩小朝 | 曹红梅
44 | 0:36 | 238 | 庄团住 | 张艺 | 18751667588 | 庄团结 | 041684 | 砂 |  | 59.04 | 17.38 | 40.7 | 5.6 | 2.5 | 2.3 |  |  | 0.96 |  |  |  | 韩小朝 | 曹红梅
45 | 0:38 | 919 | 姚征 | 刘伟 | 15852352556 | 庄团结 | 041685 | 砂 |  | 58.14 | 18.3 | 39 | 5.3 | 1.5 | 2.3 |  |  | 0.84 |  |  |  | 韩小朝 | 曹红梅
46 | 1:07 | 225 | 龚培亮 | 龚培亮 | 15366790444 | 刘保安 | 041686 | 砂 |  | 58.94 | 17.22 | 40.8 | 5.8 | 2.5 | 2.7 |  |  | 0.92 |  |  |  | 韩小朝 | 曹红梅
47 | 1:10 | 7761 | 王猛 | 王猛 | 13305222979 | 刘保安 | 041687 | 砂 |  | 58.12 | 17.4 | 39.9 | 5.2 | 2.6 | 2.4 |  |  | 0.82 |  |  |  | 韩小朝 | 曹红梅
48 | 1:12 | 272 | 庄猛 | 姚佩齐 | 13805221198 | 庄团结 | 041688 | 砂 |  | 60.1 | 17.16 | 42 | 5.6 | 2 | 2.4 |  |  | 0.94 |  |  |  | 韩小朝 | 曹红梅
49 | 1:39 | 319 | 于士春 | 于士春 | 15312654439 | 庄团结 | 041389 | 砂 |  | 58.14 | 16.66 | 40.5 | 5.6 | 2.7 | 2.35 |  |  | 0.98 |  |  |  | 韩小朝 | 曹红梅
50 | 1:40 | 309 | 顾帅 | 吴峰 | 18251759261 | 庄团结 | 041690 | 砂 |  | 57.87 | 17.94 | 39.03 | 5.9 | 1.5 | 2.5 |  |  | 0.9 |  |  |  | 韩小朝 | 曹红梅
51 | 1:42 | 630 | 柳涛 | 柳召付 | 15152002008 | 庄团结 | 041691 | 砂 |  | 61.08 | 16.9 | 43.2 | 5.8 | 2.4 | 2.2 |  |  | 0.98 |  |  |  | 韩小朝 | 曹红梅
52 | 6:25 | 929 | 陈汉宝 | 陈汉宝 | 13815383068 | 刘保安 | 041697 | 砂 |  | 58.1 | 17.88 | 39.4 | 5.6 | 1.75 | 2.4 |  |  | 0.82 |  |  |  | 韩小朝 | 曹红梅
53 | 6:28 | 987 | 周希超 | 周希超 | 18361738058 | 庄团结 | 041698 | 砂 |  | 61.02 | 17.34 | 42.8 | 5.6 | 2 | 2.35 |  |  | 0.88 |  |  |  | 韩小朝 | 曹红梅
54 | 6:29 | 578 | 许洪卫 | 许洪卫 | 15152018555 | 庄团结 | 041699 | 砂 |  | 57.44 | 16.74 | 39.9 | 5.9 | 2.6 | 2.5 |  |  | 0.8 |  |  |  | 韩小朝 | 曹红梅
55 | 6:31 | 797 | 李自由 | 郭凌峰 | 15240475966 | 杨需 | 041700 | 砂 |  | 60.82 | 17.94 | 42 | 5.1 | 2.2 | 2.5 |  |  | 0.88 |  |  |  | 韩小朝 | 曹红梅
56 | 10:20 | 850 | 陈良宝 | 陈良宝 | 15396842499 | 孙艳昭 | 041630 | 石子 | 1-2 | 57.1 | 15.96 | 40.6 | [5 empty] | 0.54 |  |  |  | 韩小朝 | 曹红梅
57 | 13:12 | 867 | 高松钦 | 娄群 | 18205220109 | 高松钦 | 041633 | 石子 | 1-2 | 60.82 | 19.74 | 40.5 | [5 empty] | 0.58 |  |  |  | 韩小朝 | 曹红梅
58 | 13:15 | 277 | 高松钦 | 曹培贵 | 15162007296 | 高松钦 | 041634 | 石子 | 1-2 | 61.28 | 19.54 | 41.2 | [5 empty] | 0.54 |  |  |  | 韩小朝 | 曹红梅
59 | 13:16 | 367 | 高松钦 | 刘纯纯 | 18751672899 | 高松钦 | 041637 | 石子 | 1-2 | 60.28 | 18.16 | 41.6 | [5 empty] | 0.52 |  |  |  | 韩小朝 | 曹红梅
60 | 13:20 | 522 | 韩红 | 贾传刚 | 18260764777 | 孙艳昭 | 041638 | 石子 | 1-2 | 68.94 | 20.44 | 47.3 | [5 empty] | 1.2 |  |  |  | 韩小朝 | 曹红梅
61 | 13:59 | 079 | 常明华 | 常明华 | 18853759078 | 孙艳昭 | 041642 | 石子 | 1-5 | 61.86 | 18.08 | 43 | [5 empty] | 0.78 |  |  |  | 韩小朝 | 曹红梅
62 | 15:12 | 121 | 于大会 | 葛全 | 15077807769 | 王星 | 041647 | 石子 | 1-5 | 64.7 | 19.92 | 44 | [5 empty] | 0.78 |  |  |  | 韩小朝 | 曹红梅
63 | 15:15 | 827 | 于大会 | 张猛 | 18112012199 | 王星 | 041649 | 石子 | 1-5 | 63.64 | 20.2 | 42.8 | [5 empty] | 0.64 |  |  |  | 韩小朝 | 曹红梅
64 | 19:50 | 867 | 高松钦 | 娄群 | 18205220109 | 高松钦 | 041667 | 石子 | 1-5 | 62.58 | 19.76 | 42.3 | [5 empty] | 0.52 |  |  |  | 韩小朝 | 曹红梅
65 | 19:55 | 277 | 高松钦 | 曹培贵 | 15162007296 | 高松钦 | 041668 | 石子 | 1-2 | 61.92 | 19.46 | 42 | [5 empty] | 0.46 |  |  |  | 韩小朝 | 曹红梅
66 | 20:18 | 367 | 高松钦 | 刘纯纯 | 18751672899 | 高松钦 | 041669 | 石子 | 1-2 | 64.48 | 18.74 | 45.2 | [5 empty] | 0.54 |  |  |  | 韩小朝 | 曹红梅
67 | 5:57 | 827 | 于大会 | 张猛 | 18112012199 | 王星 | 041692 | 石子 | 1-5 | 67.34 | 20.04 | 46.6 | [5 empty] | 0.7 |  |  |  | 韩小朝 | 曹红梅
68 | 5:58 | 867 | 高松钦 | 娄群 | 18205220109 | 高松钦 | 041693 | 石子 | 1-2 | 66.06 | 19.66 | 46 | [5 empty] | 0.4 |  |  |  | 韩小朝 | 曹红梅
69 | 5:59 | 367 | 高松钦 | 刘纯纯 | 18751672899 | 高松钦 | 041695 | 石子 | 1-2 | 68.78 | 18.52 | 49.74 | [5 empty] | 0.52 |  |  |  | 韩小朝 | 曹红梅
70 | 6:00 | 277 | 高松钦 | 曹培贵 | 15162007296 | 高松钦 | 041696 | 石子 | 1-2 | 66.2 | 19.72 | 46 | [5 empty] | 0.48 |  |  |  | 韩小朝 | 曹红梅
合计 | [11 empty] | 2873.71