## 连云港分公司
收料登记表填报 日期 2018 年 9 月 23 日 填表人 张传迎、张忠
单位：江苏大力神管桩有限公司连云港分公司
序号 | 到厂时间 | 送料人相关信息 |  |  |  |  | 物品相关信息（参数指标等） | [11 empty] | 结算信息 |  |  | 检验员 | 过磅员 | 备注
| 时 分 | 车号 | 车主姓名 （客户） | 司机姓名 | 司机手机号 | 所属车队 | 入库单号 | 品名 | 规格 | 毛重t | 皮重t | 净重t | 含水率% | 含泥量% | 细度模数 | 级配区 | 压碎值 | 扣杂质t | 结算重量 | 单价 | 金额
1 | 11:31 | 0553 | 孙冲 | 张来高 | 13775439287 | 孙冲 | 4553 | 碎石 | 5~25 | 69.82 | 20.92 | 48.9 |  | 0.4 |  | I | 8.2 | 0.9 | 48 | 90 |  | 张忠 | 张传迎
2 | 15:23 | 0553 | 孙冲 | 张来高 | 13775439287 | 孙冲 | 4554 | 碎石 | 5~25 | 70.42 | 21.12 | 49.3 |  | 0.4 |  | I | 8.2 | 0.8 | 48.5 | 90 |  | 张忠 | 张传迎
3 | 17:13 | 0553 | 孙冲 | 张来高 | 13775439287 | 孙冲 | 4555 | 碎石 | 5~25 | 70.22 | 21.08 | 49.14 |  | 0.4 |  | I | 8.2 | 0.64 | 48.5 | 90 |  | 张忠 | 张传迎
4
5
6
7
8
9
10
11
12
13
14
| 合计 | [10 empty] | 147.34 | [6 empty] | 145
备注：退货也登记，在备注中注明不合格退货，所有重量和单价、金额均以0标记

## 邳州分公司
收料登记表填报 日期 2018 年 9 月 23日 填表人 ：李凤
单位：江苏大力神管桩有限公司
序号 | 到厂时间 | 送料人相关信息 |  |  |  |  | 物品相关信息（参数指标等） | [11 empty] | 结算信息 |  |  | 检验员 | 过磅员 | 备注
| 时 分 | 车号 | 车主姓名 （客户） | 司机姓名 | 司机手机号 | 所属车队 | 入库单号 | 品名 | 规格 | 毛重t | 皮重t | 净重t | 含水率% | 含泥量% | 细度模数 | 级配区/颗粒级配 | 压碎值% | 扣杂质t | 结算重量 | 单价/元 | 金额/元
1 | 6:54 | 鲁Q932BR | 丁宝利 | 陈宝 | 15269919183 | 丁宝利 | WIN0047810 | 石子 | 1-2# | 48.22 | 17.32 | 30.9 |  |  |  | 良好 | 7 | 0.5 | 30.4 | 107 | 3252.8 | 陈金芳 | 杜娥娥 | 泉头石子
2 | 6:57 | 鲁Q933BU | 丁宝利 | 王学刚 | 13854931002 | 丁宝利 | WIN0047810 | 石子 | 1-2# | 48.04 | 17.14 | 30.9 |  |  |  | 良好 | 7 | 0.5 | 30.4 | 107 | 3252.8 | 陈金芳 | 杜娥娥 | 泉头石子
3 | 8:22 | 鲁Q973BR | 丁宝利 | 董西刚 | 18653994218 | 丁宝利 | WIN0047810 | 石子 | 1-2# | 51.82 | 17.5 | 34.32 |  |  |  | 良好 | 7 | 0.52 | 33.8 | 107 | 3616.6 | 陈金芳 | 杜娥娥 | 泉头石子
4 | 8:39 | 鲁Q905BU | 丁宝利 | 吴绍帅 | 15853859856 | 丁宝利 | WIN0047810 | 石子 | 1-2# | 51.34 | 17.04 | 34.3 |  |  |  | 良好 | 7 | 0.5 | 33.8 | 107 | 3616.6 | 陈金芳 | 杜娥娥 | 泉头石子
| 合计 | [10 empty] | 130.42 | [6 empty] | 128.4 |  | 13738.8