## Sheet1
收料登记表填报 日期 2018 年 9 月 25 日 填表人 张传迎、张忠
单位：江苏大力神管桩有限公司连云港分公司
序号 | 到厂时间 | 送料人相关信息 |  |  |  |  | 物品相关信息（参数指标等） | [11 empty] | 结算信息 |  |  | 检验员 | 过磅员 | 备注
| 时 分 | 车号 | 车主姓名 （客户） | 司机姓名 | 司机手机号 | 所属车队 | 入库单号 | 品名 | 规格 | 毛重t | 皮重t | 净重t | 含水率% | 含泥量% | 细度模数 | 级配区 | 压碎值 | 扣杂质t | 结算重量 | 单价 | 金额
1 | 7:46 | 0553 | 孙冲 | 张来高 | 13775439287 | 孙冲 | 4556 | 碎石 | 5~25 | 69.18 | 21.04 | 48.14 |  | 0.4 |  | I | 8.2 | 0.64 | 47.5 | 90 |  | 张忠 | 张传迎
2 | 9:23 | 5885 | 孙冲 | 李大周 | 15195740406 | 孙冲 | 4557 | 碎石 | 5~25 | 75.88 | 18.96 | 56.92 |  | 0.4 |  | I | 8.2 | 0.92 | 56 | 90 |  | 张忠 | 张传迎
3 | 9:28 | 0553 | 孙冲 | 张来高 | 13775439287 | 孙冲 | 4558 | 碎石 | 5~25 | 68.46 | 21 | 47.46 |  | 0.4 |  | I | 8.2 | 0.96 | 46.5 | 90 |  | 张忠 | 张传迎
4 | 11:25 | 0553 | 孙冲 | 张来高 | 13775439287 | 孙冲 | 4559 | 碎石 | 5~25 | 69.32 | 20.96 | 48.36 |  | 0.4 |  | I | 8.3 | 0.86 | 47.5 | 90 |  | 张忠 | 张传迎
5 | 11:35 | 5885 | 孙冲 | 李大周 | 15159740406 | 孙冲 | 4560 | 碎石 | 5~25 | 77.92 | 19.08 | 58.84 |  | 0.4 |  | I | 8.2 | 0.84 | 58 | 90 |  | 张忠 | 张传迎
6 | 13:41 | 0553 | 孙冲 | 张来高 | 13775439287 | 孙冲 | 4562 | 碎石 | 5~25 | 40.06 | 20.96 | 19.1 |  | 0.4 |  | I | 8.2 | 1.1 | 18 | 90 |  | 张忠 | 张传迎
7 | 15:17 | 5885 | 孙冲 | 李大周 | 15159740406 | 孙冲 | 4563 | 碎石 | 5~25 | 75.78 | 18.94 | 56.84 |  | 0.4 |  | I | 8.2 | 0.84 | 56 | 90 |  | 张忠 | 张传迎
8 | 17:21 | 5885 | 孙冲 | 李大周 | 15195740406 | 孙冲 | 4564 | 碎石 | 5~25 | 76.46 | 18.9 | 57.56 |  | 0.4 |  | I | 8.2 | 1.06 | 56.5 | 90 |  | 张忠 | 张传迎
9 | 17:26 | 0553 | 孙冲 | 张来高 | 13775439287 | 孙冲 | 4565 | 碎石 | 5~25 | 70.38 | 20.94 | 49.44 |  | 0.4 |  | I | 8.2 | 0.84 | 48.6 | 90 |  | 张忠 | 张传迎
10 | 20:49 | 5855 | 孙冲 | 李大周 | 15195740406 | 孙冲 | 4567 | 碎石 | 5~25 | 78.3 | 18.86 | 59.44 |  | 0.4 |  | I | 8.2 | 0.94 | 58.5 | 90 |  | 张忠 | 张传迎
11 | [18 empty] | 0
12 | [18 empty] | 0
13 | [11 empty] | 0 | [6 empty] | 0
14 | [11 empty] | 0 | [6 empty] | 0
15 | 合计 | [10 empty] | 502.1 | [6 empty] | 493.1
备注：退货也登记，在备注中注明不合格退货，所有重量和单价、金额均以0标记