## Sheet1
收料登记表填报 日期 2018 年 9 月 25日 填表人 ：李凤
单位：江苏大力神管桩有限公司
序号 | 到厂时间 | 送料人相关信息 |  |  |  |  | 物品相关信息（参数指标等） | [11 empty] | 结算信息 |  |  | 检验员 | 过磅员 | 备注
| 时 分 | 车号 | 车主姓名 （客户） | 司机姓名 | 司机手机号 | 所属车队 | 入库单号 | 品名 | 规格 | 毛重t | 皮重t | 净重t | 含水率% | 含泥量% | 细度模数 | 级配区/颗粒级配 | 压碎值% | 扣杂质t | 结算重量 | 单价/元 | 金额/元
1 | 7:50 | 鲁Q932BR | 丁宝利 | 刘宗广 | 1509286838 | 丁宝利 | WIN0047818 | 石子 | 1-2# | 62.2 | 17.28 | 44.92 |  |  |  | 良好 | 7 | 0.22 | 44.7 | 107 | 4782.9 | 李凤 | 杜娥娥
2 | 7:55 | 鲁Q933BU | 丁宝利 | 李忠海 | 15969736500 | 丁宝利 | WIN0047818 | 石子 | 1-2# | 65.22 | 17.08 | 48.14 |  |  |  | 良好 | 7 | 0.24 | 47.9 | 107 | 5125.3 | 李凤 | 杜娥娥
3 | 7:59 | 鲁Q973BR | 丁宝利 | 陈文化 | 15376093576 | 丁宝利 | WIN0047818 | 石子 | 1-2# | 65.48 | 17.68 | 47.8 |  |  |  | 良好 | 7 | 0.2 | 47.6 | 107 | 5093.2 | 李凤 | 杜娥娥
4 | 8:01 | 鲁Q905BU | 丁宝利 | 吴绍帅 | 15853859856 | 丁宝利 | WIN0047818 | 石子 | 1-2# | 67.06 | 17.06 | 50 |  |  |  | 良好 | 7 | 0.2 | 49.8 | 107 | 5328.6 | 李凤 | 杜娥娥
5 | 16:25 | 鲁Q000AJ | 王浩 | 张宗军 | 13815383708 | 王星 | 退货 | 石子 | 1-2# | 58.16 | [5 empty] | 含碎石较多，表面粘泥浆 |  |  |  |  | 0 | 李凤 | 杜娥娥 | 退货
6 | 17:29 | 鲁Q036AQ | 李敬龙 | 张乐天 | 13695391825 | 孙燕昭 | WIN0047816 | 黄砂 | 河砂 | 61.92 | 19.34 | 42.58 | 8 | 1.7 | 2.6 | Ⅱ区 |  | 1.78 | 40.8 | 115 | 4692 | 李凤 | 杜娥娥
7 | 17:33 | 鲁Q166AK | 李敬龙 | 锡庆 | 18769921996 | 孙燕昭 | WIN0047816 | 黄砂 | 河砂 | 51.98 | 16.84 | 35.14 | 8 | 1.8 | 2.6 | Ⅱ区 |  | 1.44 | 33.7 | 115 | 3875.5 | 李凤 | 杜娥娥
8 | 17:48 | 苏CHS017 | 丁玉鹏 | 丁玉鹏 | 13952247588 | 庄团结 | WIN0047817 | 黄砂 | 河砂 | 54.62 | 17.44 | 37.18 | 8 | 1.8 | 2.6 | Ⅱ区 |  | 1.58 | 35.6 | 115 | 4094 | 李凤 | 杜娥娥
9 | 17:55 | 鲁Q527BG | 王新 | 朱峰 | 13815330009 | 孙燕昭 | WIN0047816 | 黄砂 | 河砂 | 57.48 | 21.22 | 36.26 | 8 | 1.7 | 2.6 | Ⅱ区 |  | 1.46 | 34.8 | 115 | 4002 | 李凤 | 杜娥娥
10 | 19:04 | 鲁Q166BV | 冯永胜 | 曹敬喜 | 15062089303 | 孙燕昭 | WIN0047819 | 石子 | 1-2# | 58.16 | 18.88 | 39.28 |  |  |  | 良好 | 7 | 0.58 | 38.7 | 107 | 4140.9 | 王瑶瑶 | 杜娥娥
11 | 19:52 | 鲁Q838BG | 冯永胜 | 孙正一 | 15852351058 | 孙燕昭 | WIN0047819 | 石子 | 1-2# | 57.3 | 18.26 | 39.04 |  |  |  | 良好 | 7 | 0.5 | 38.5 | 107 | 4119.5 | 王瑶瑶 | 杜娥娥
12 | 20:44 | 鲁D56820 | 王彬 | 王彬 | 15698273028 | 孙燕昭 | WIN0047819 | 石子 | 1-2# | 59.42 | 18.76 | 40.66 |  |  |  | 良好 | 7 | 0.56 | 40.1 | 107 | 4290.7 | 王瑶瑶 | 杜娥娥
13 | 20:48 | 鲁Q9539H | 王建 | 朱飞 | 15006761159 | 孙燕昭 | WIN0047819 | 石子 | 1-2# | 57.6 | 18.1 | 39.5 |  |  |  | 良好 | 7 | 0.5 | 39 | 107 | 4173 | 王瑶瑶 | 杜娥娥
14 | 22:23 | 苏CG8537 | 冯遵伟 | 冯遵伟 | 13816522380 | 孙燕昭 | WIN0047816 | 黄砂 | 河砂 | 52.38 | 16.6 | 35.78 | 8 | 1.6 | 2.6 | Ⅱ区 |  | 1.48 | 34.3 | 115 | 3944.5 | 王瑶瑶 | 杜娥娥
15 | 22:28 | 苏CCL987 | 陈月敏 | 周希超 | 18361738058 | 庄团结 | WIN0047817 | 黄砂 | 河砂 | 63.72 | 17.62 | 46.1 | 8 | 1.6 | 2.6 | Ⅱ区 |  | 1.9 | 44.2 | 115 | 5083 | 王瑶瑶 | 杜娥娥
16 | 23:07 | 鲁Q221CK | 王周记 | 王周际 | 13153930909 | 丁宝利 | WIN0047818 | 石子 | 1-2# | 47.7 | 17.8 | 29.9 |  |  |  | 良好 | 7 | 0.2 | 29.7 | 107 | 3177.9 | 王瑶瑶 | 杜娥娥 | 泉头石子
17 | 23:12 | 鲁Q9539H | 王建 | 朱飞 | 15006761159 | 孙燕昭 | WIN0047819 | 石子 | 1-2# | 53.52 | 18.08 | 35.44 |  |  |  | 良好 | 7 | 0.54 | 34.9 | 107 | 3734.3 | 王瑶瑶 | 杜娥娥
18 | 23:15 | 鲁D56820 | 王彬 | 王彬 | 15698273028 | 孙燕昭 | WIN0047819 | 石子 | 1-2# | 54.24 | 18.74 | 35.5 |  |  |  | 良好 | 7 | 0.5 | 35 | 107 | 3745 | 王瑶瑶 | 杜娥娥
19 | 23:51 | 鲁Q036BL | 刘传抗 | 刘传抗 | 15318573889 | 孙燕昭 | 退货 | 石子 | 1-2# | [6 empty] | 含碎石较多 |  |  |  |  | 0 | 王瑶瑶 | 杜娥娥 | 退货
20 | 0:06 | 苏CGA040 | 冯永胜 | 赵东亚 | 15062043566 | 孙燕昭 | WIN0047816 | 黄砂 | 河砂 | 76.42 | 21.34 | 55.08 | 9 | 2.4 | 2.6 | Ⅱ区 |  | 2.78 | 52.3 | 115 | 6014.5 | 王瑶瑶 | 杜娥娥
21 | 0:09 | 苏CGF365 | 冯永清 | 王克光 | 13305228784 | 孙燕昭 | WIN0047816 | 黄砂 | 河砂 | 75.9 | 21.9 | 54 | 9 | 2.4 | 2.6 | Ⅱ区 |  | 2.7 | 51.3 | 115 | 5899.5 | 王瑶瑶 | 杜娥娥
22 | 0:12 | 苏CGP356 | 高雷 | 曹志国 | 15240471108 | 孙燕昭 | WIN0047816 | 黄砂 | 河砂 | 77.86 | 21.56 | 56.3 | 9 | 2.4 | 2.6 | Ⅱ区 |  | 2.9 | 53.4 | 115 | 6141 | 王瑶瑶 | 杜娥娥
23 | 1:19 | 鲁Q905BU | 丁宝利 | 尚艳涛 | 15092985676 | 丁宝利 | WIN0047818 | 石子 | 1-2# | 62.62 | 16.94 | 45.68 |  |  |  | 良好 | 7 | 0.28 | 45.4 | 107 | 4857.8 | 王瑶瑶 | 杜娥娥 | 泉头石子
24 | 1:22 | 鲁Q932BR | 丁宝利 | 陈宝 | 15269919183 | 丁宝利 | WIN0047818 | 石子 | 1-2# | 68.34 | 17.2 | 51.14 |  |  |  | 良好 | 7 | 0.24 | 50.9 | 107 | 5446.3 | 王瑶瑶 | 杜娥娥 | 泉头石子
25 | 1:26 | 鲁Q933BU | 丁宝利 | 王学刚 | 13854931002 | 丁宝利 | WIN0047818 | 石子 | 1-2# | 67.8 | 17.04 | 50.76 |  |  |  | 良好 | 7 | 0.26 | 50.5 | 107 | 5403.5 | 王瑶瑶 | 杜娥娥 | 泉头石子
26 | 1:37 | 鲁Q973BR | 丁宝利 | 陈文化 | 15376093576 | 丁宝利 | WIN0047818 | 石子 | 1-2# | 63.7 | 17.58 | 46.12 |  |  |  | 良好 | 7 | 0.22 | 45.9 | 107 | 4911.3 | 王瑶瑶 | 杜娥娥 | 泉头石子
27 | 1:44 | 鲁Q9539H | 王建 | 朱飞 | 15006761159 | 孙燕昭 | WIN0047819 | 石子 | 1-2# | 59.9 | 18.06 | 41.84 |  |  |  | 含片石、石粉 | 7 | 1.04 | 40.8 | 107 | 4365.6 | 王瑶瑶 | 杜娥娥
28 | 1:47 | 鲁D56820 | 王彬 | 王彬 | 15698273028 | 孙燕昭 | WIN0047819 | 石子 | 1-2# | 59.9 | 18.76 | 41.14 |  |  |  | 含片石、石粉 | 7 | 1.04 | 40.1 | 107 | 4290.7 | 王瑶瑶 | 杜娥娥
29 | 4:26 | 鲁Q9539H | 王建 | 朱飞 | 15006761159 | 孙燕昭 | WIN0047819 | 石子 | 1-2# | 59.34 | 18.08 | 41.26 |  |  |  | 含片石、石粉 | 7 | 1.56 | 39.7 | 107 | 4247.9 | 王瑶瑶 | 杜娥娥
30 | 4:28 | 鲁D56820 | 王彬 | 王彬 | 15698273028 | 孙燕昭 | WIN0047819 | 石子 | 1-2# | 60.72 | 18.74 | 41.98 |  |  |  | 含片石、石粉 | 7 | 1.58 | 40.4 | 107 | 4322.8 | 王瑶瑶 | 杜娥娥
| 合计 | [10 empty] | 1208.52 | [6 empty] | 1180 |  | 129303.2
备注：退货也登记，在备注中注明不合格退货，所有重量和单价、金额均以0标记