## Sheet1
收料登记表填报 日期 2018 年 9 月 26日 填表人 ：李凤
单位：江苏大力神管桩有限公司
序号 | 到厂时间 | 送料人相关信息 |  |  |  |  | 物品相关信息（参数指标等） | [11 empty] | 结算信息 |  |  | 检验员 | 过磅员 | 备注
| 时 分 | 车号 | 车主姓名 （客户） | 司机姓名 | 司机手机号 | 所属车队 | 入库单号 | 品名 | 规格 | 毛重t | 皮重t | 净重t | 含水率% | 含泥量% | 细度模数 | 级配区/颗粒级配 | 压碎值% | 扣杂质t | 结算重量 | 单价/元 | 金额/元
1 | 6:00 | 鲁Q221CK | 王周记 | 王周际 | 13153930909 | 丁宝利 | 7107 | 石子 | 1-2# | 56.92 | 17.64 | 39.28 |  |  |  | 良好 | 7 | 0.28 | 39 | 107 | 4173 | 李凤 | 刘秋行 | 泉头石子
2 | 10:19 | 鲁Q905BU | 丁宝利 | 吴少帅 | 15853859856 | 丁宝利 | 7110 | 石子 | 1-2# | 47.86 | 16.86 | 31 |  |  |  | 良好 | 7 | 0.2 | 30.8 | 107 | 3295.6 | 陈金芳 | 刘秋行
3 | 10:22 | 鲁Q933BU | 丁宝利 | 李忠海 | 15969736500 | 丁宝利 | 7111 | 石子 | 1-2# | 47.84 | 16.94 | 30.9 |  |  |  | 良好 | 7 | 0.2 | 30.7 | 107 | 3284.9 | 陈金芳 | 刘秋行
4 | 10:25 | 鲁Q932BR | 丁宝利 | 刘宗广 | 15092868388 | 丁宝利 | 7112 | 石子 | 1-2# | 48.8 | 17.14 | 31.66 |  |  |  | 良好 | 7 | 0.26 | 31.4 | 107 | 3359.8 | 陈金芳 | 刘秋行
5 | 11:57 | 鲁Q973BR | 丁宝利 | 董西刚 | 18653994218 | 丁宝利 | 7113 | 石子 | 1-2# | 53.1 | 17.5 | 35.6 |  |  |  | 良好 | 7 | 0.2 | 35.4 | 107 | 3787.8 | 陈金芳 | 刘秋行
6 | 14:01 | 苏CBL708 | 庄亚东 | 庄亚东 | 13805223209 | 庄团结 | 7119 | 河沙 | 中粗砂 | 58.06 | 18.02 | 40.04 | 7 | 1.6 | 2.6 | Ⅱ区 |  | 1.24 | 38.8 | 115 | 4462 | 陈金芳 | 刘秋行
7 | 14:04 | 苏C1T933 | 庄汉礼 | 庄汉礼 | 13776759166 | 庄团结 | 7120 | 河沙 | 中粗砂 | 58.54 | 18 | 40.54 | 7 | 1.6 | 2.6 | Ⅱ区 |  | 1.24 | 39.3 | 115 | 4519.5 | 陈金芳 | 刘秋行
8 | 14:07 | 苏C7T058 | 彭庭飞 | 彭庭飞 | 15050083858 | 庄团结 | 7121 | 河沙 | 中粗砂 | 58.54 | 17.28 | 41.26 | 7 | 1.6 | 2.6 | Ⅱ区 |  | 1.26 | 40 | 115 | 4600 | 陈金芳 | 刘秋行
9 | 14:58 | 苏CBA567 | 庄团结 | 徐冲 | 13952195979 | 庄团结 | 7123 | 河沙 | 中粗砂 | 63.26 | 17.48 | 45.78 | 7 | 1.6 | 2.6 | Ⅱ区 |  | 1.38 | 44.4 | 115 | 5106 | 陈金芳 | 刘秋行
10 | 15:21 | 苏C3T870 | 徐超 | 徐超 | 13852066990 | 庄团结 | 7125 | 河沙 | 中粗砂 | 62.88 | 17.56 | 45.32 | 7 | 1.6 | 2.6 | Ⅱ区 |  | 1.42 | 43.9 | 115 | 5048.5 | 陈金芳 | 刘秋行
11 | 20:33 | 鲁Q111AP | 夏继好 | 夏北学 | 15965390241 | 孙燕昭 | 退货 | 河沙 |  | 0 | 0 | 0 | 0 | 0 |  |  |  | 0 | 0 |  | 0 | 董国政 | 刘秋行 | 含较多小泥块，退货
13 | 21:31 | 鲁Q587CW | 张赛 | 周文明 | 13777888262 | 孙燕昭 | 7131 | 石子 | 1-2# | 50.26 | 16.94 | 33.32 |  |  |  | 良好 | 7 | 0.52 | 32.8 | 107 | 3509.6 | 董国政 | 刘秋行
14 | 21:35 | 鲁Q050BN | 冯永胜 | 吴二亚 | 13083533948 | 孙燕昭 | 7132 | 石子 | 1-2# | 53.26 | 18.42 | 34.84 |  |  |  | 良好 | 7 | 0.54 | 34.3 | 107 | 3670.1 | 董国政 | 刘秋行
15 | 22:31 | 鲁Q9539H | 王健 | 朱飞 | 15006761159 | 孙燕昭 | 7133 | 石子 | 1-2# | 58.94 | 18.08 | 40.86 |  |  |  | 良好 | 7 | 0.56 | 40.3 | 107 | 4312.1 | 董国政 | 刘秋行
16 | 22:34 | 鲁D56820 | 王彬 | 王彬 | 15698273028 | 孙燕昭 | 7134 | 石子 | 1-2# | 58.44 | 18.74 | 39.7 |  |  |  | 良好 | 7 | 0.5 | 39.2 | 107 | 4194.4 | 董国政 | 刘秋行
17 | 23:58 | 皖LC7696 | 吴庆川 | 吴猛 | 18305221222 | 庄团结 | 退货 | 河沙 |  | 0 | 0 | 0 | 0 | 0 |  |  |  | 0 | 0 |  | 0 | 董国政 | 刘秋行 | 含较多小泥块，退货
18 | 0:02 | 苏CU6672 | 孙彬山 | 吴东志 | 13218573288 | 庄团结 | 退货 | 河沙 |  | 0 | 0 | 0 | 0 | 0 |  |  |  | 0 | 0 |  | 0 | 董国政 | 刘秋行 | 含较多小泥块，退货
19 | 0:37 | 苏C7T058 | 彭庭飞 | 彭庭飞 | 15050083858 | 庄团结 | 7137 | 河沙 | 中粗砂 | 56.86 | 16.86 | 40 | 7 | 2 | 2.6 | Ⅱ区 |  | 1.2 | 38.8 | 115 | 4462 | 董国政 | 刘秋行
20 | 0:43 | 苏C1T933 | 庄汉礼 | 庄汉礼 | 13776759166 | 庄团结 | 7138 | 河沙 | 中粗砂 | 57.84 | 17.64 | 40.2 | 7 | 2 | 2.6 | Ⅱ区 |  | 1.3 | 38.9 | 115 | 4473.5 | 董国政 | 刘秋行
21 | 1:13 | 鲁Q933BU | 丁宝利 | 李忠海 | 15969736500 | 丁宝利 | 7139 | 石子 | 1-2# | 66.26 | 16.88 | 49.38 |  |  |  | 良好 | 7 | 0.28 | 49.1 | 107 | 5253.7 | 董国政 | 刘秋行
22 | 1:16 | 鲁Q932BR | 丁宝利 | 刘宗广 | 15092868388 | 丁宝利 | 7140 | 石子 | 1-2# | 63.94 | 17.1 | 46.84 |  |  |  | 良好 | 7 | 0.24 | 46.6 | 107 | 4986.2 | 董国政 | 刘秋行
23 | 1:25 | 鲁Q973BR | 丁宝利 | 董西刚 | 18653994218 | 丁宝利 | 7141 | 石子 | 1-2# | 66.32 | 17.44 | 48.88 |  |  |  | 良好 | 7 | 0.28 | 48.6 | 107 | 5200.2 | 董国政 | 刘秋行
24 | 1:28 | 鲁Q905BU | 丁宝利 | 吴少帅 | 15853859856 | 丁宝利 | 7142 | 石子 | 1-2# | 66.84 | 16.82 | 50.02 |  |  |  | 良好 | 7 | 0.22 | 49.8 | 107 | 5328.6 | 董国政 | 刘秋行
25 | 3:10 | 苏C1T386 | 张磊 | 张磊 | 13372224551 | 庄团结 | 退货 | 河沙 |  | 0 | 0 | 0 | 0 | 0 |  |  |  | 0 | 0 | 0 | 0 | 董国政 | 刘秋行 | 含较多小泥块，退货
26 | 3:57 | 鲁Q9539H | 王健 | 朱飞 | 15006761159 | 孙燕昭 | 7145 | 石子 | 1-2# | 66.38 | 18.06 | 48.32 |  |  |  | 良好 | 7 | 0.5 | 47 | 107 | 5029 | 董国政 | 刘秋行
27 | 4:01 | 鲁D56820 | 王彬 | 王彬 | 15698273028 | 孙燕昭 | 7146 | 石子 | 1-2# | 64.1 | 18.7 | 45.4 |  |  |  | 良好 | 7 | 0.5 | 44.9 | 107 | 4804.3 | 董国政 | 刘秋行
| 合计 | [10 empty] | 899.14 | [6 empty] | 884 |  | 96860.8
备注：退货也登记，在备注中注明不合格退货，所有重量和单价、金额均以0标记