## Sheet1
收料登记表填报 日期 2018 年 9 月 28日 填表人 ：李凤
单位：江苏大力神管桩有限公司
序号 | 到厂时间 | 送料人相关信息 |  |  |  |  | 物品相关信息（参数指标等） | [11 empty] | 结算信息 |  |  | 检验员 | 过磅员 | 备注
| 时 分 | 车号 | 车主姓名 （客户） | 司机姓名 | 司机手机号 | 所属车队 | 入库单号 | 品名 | 规格 | 毛重t | 皮重t | 净重t | 含水率% | 含泥量% | 细度模数 | 级配区/颗粒级配 | 压碎值% | 扣杂质t | 结算重量 | 单价/元 | 金额/元
1 | 8:42 | 苏CT9090 | 冯遵义 | 冯遵义 | 15005229188 | 庄团结 | WIN0047872 | 河沙 | 中粗砂 | 57.78 | 17.46 | 40.32 | 8 | 1.4 | 2.8 | Ⅱ区 |  | 1.62 | 38.7 | 115 | 4450.5 | 李凤 | 刘秋行 | 泉头石子
2 | 241:55 | 皖C75996 | 张华 | 张华 | 13775852224 | 孙燕昭 | WIN0047871 | 河沙 | 中粗砂 | 58.42 | 16.96 | 41.46 | 7 | 1.4 | 2.8 | Ⅱ区 |  | 1.26 | 40.2 | 115 | 4623 | 陈金芳 | 刘秋行
3 | 11:49 | 苏CT7088 | 王建永 | 王建永 | 13805224000 | 庄团结 | WIN0047872 | 河沙 | 中粗砂 | 56.34 | 18.12 | 38.22 | 7 | 2 | 2.8 | Ⅱ区 |  | 1.22 | 37 | 117 | 4329 | 刘会良 | 刘秋行
4 | 11:52 | 苏CHA396 | 吕立堂 | 吕立堂 | 18914817899 | 庄团结 | 退货 | 河沙 | 中粗砂 | 0 | 0 | 0 | 0 | 5 | 2.9 | Ⅱ区 |  | 0 | 0 |  |  | 刘会良 | 刘秋行
5 | 11:59 | 苏CGL728 | 王发业 | 李瑞 | 15852404568 | 庄团结 | 退货 | 河沙 | 中粗砂 | 0 | 0 | 0 | 0 | 4.7 | 2.9 | Ⅱ区 |  | 0 | 0 |  |  | 刘会良 | 刘秋行
6 | 12:03 | 苏CHQ016 | 庄磊 | 庄磊 | 18914831000 | 庄团结 | WIN0047872 | 河沙 | 中粗砂 | 58.44 | 18.5 | 39.94 | 8 | 2.4 | 2.8 | Ⅱ区 |  | 1.64 | 38.3 | 117 | 4481.1 | 刘会良 | 刘秋行
7 | 12:07 | 苏C9T266 | 赵艳会 | 赵艳会 | 18105202044 | 庄团结 | WIN0047872 | 河沙 | 中粗砂 | 58.6 | 16.88 | 41.72 | 7 | 2 | 2.8 | Ⅱ区 |  | 1.72 | 40 | 117 | 4680 | 刘会良 | 刘秋行
8 | 12:36 | 皖LC7696 | 吴猛 | 吴猛 | 18305223122 | 庄团结 | WIN0047872 | 河沙 | 中粗砂 | 69.2 | 16.32 | 52.88 | 7 | 2 | 2.8 | Ⅱ区 |  | 1.68 | 51.2 | 117 | 5990.4 | 刘会良 | 刘秋行
9 | 12:53 | 苏C1T386 | 张磊 | 张磊 | 13372224551 | 庄团结 | WIN0047872 | 河沙 | 中粗砂 | 61.64 | 16.5 | 45.14 | 8 | 1.8 | 2.8 | Ⅱ区 |  | 1.84 | 43.3 | 117 | 5066.1 | 刘会良 | 刘秋行
10 | 12:57 | 苏C6T616 | 冯黎明 | 冯黎明 | 13914866765 | 庄团结 | WIN0047872 | 河沙 | 中粗砂 | 57.2 | 17.68 | 39.52 | 8 | 1.7 | 2.8 | Ⅱ区 |  | 1.62 | 37.9 | 117 | 4434.3 | 刘会良 | 刘秋行
11 | 13:09 | 苏CU6672 | 孙立山 | 吴忠志 | 18261176599 | 庄团结 | WIN0047872 | 河沙 | 中粗砂 | 61.1 | 16.92 | 44.18 | 8 | 1.8 | 2.8 | Ⅱ区 |  | 1.78 | 42.4 | 117 | 4960.8 | 刘会良 | 刘秋行
12 | 13:27 | 鲁Q166BV | 冯勇胜 | 曹吉胜 | 18261493988 | 孙燕昭 | WIN0047871 | 河沙 | 中粗砂 | 55.88 | 18.68 | 37.2 | 8 | 1.8 | 2.8 | Ⅱ区 |  | 1.5 | 35.7 | 117 | 4176.9 | 刘会良 | 刘秋行
13 | 14:24 | 鲁Q2H778 | 朱洪株 | 朱洪株 | 15852351659 | 庄团结 | WIN0047872 | 河沙 | 中粗砂 | 55.2 | 16.7 | 38.5 | 8 | 2 | 2.8 | Ⅱ区 |  | 1.6 | 36.9 | 117 | 4317.3 | 刘会良 | 刘秋行
14 | 14:39 | 苏CBL708 | 庄亚东 | 庄亚东 | 13805223209 | 庄团结 | WIN0047872 | 河沙 | 中粗砂 | 59.38 | 17.78 | 41.6 | 8 | 2 | 2.8 | Ⅱ区 |  | 1.7 | 39.9 | 117 | 4668.3 | 刘会良 | 刘秋行
15 | 14:42 | 苏C7T058 | 彭庭申 | 彭庭申 | 15050083858 | 庄团结 | WIN0047872 | 河沙 | 中粗砂 | 58.52 | 17.2 | 41.32 | 8 | 2 | 2.8 | Ⅱ区 |  | 1.72 | 39.6 | 117 | 4633.2 | 刘会良 | 刘秋行
16 | 14:46 | 苏C2T663 | 庄猛 | 王超 | 15852115399 | 庄团结 | 退货 | 河沙 | 中粗砂 | 0 | 0 | 0 | 0 | 0 |  | 较差 |  | 0 | 0 |  |  | 刘会良 | 刘秋行
17 | 14:48 | 苏CHT376 | 庄爱团 | 庄爱团 | 13952277209 | 庄团结 | 退货 | 河沙 | 中粗砂 | 0 | 0 | 0 | 0 | 0 |  | 较差 |  | 0 | 0 |  |  | 刘会良 | 刘秋行
18 | 14:51 | 鲁D39525 | 尹正刚 | 尹正刚 | 15252232999 | 庄团结 | 退货 | 河沙 | 中粗砂 | 0 | 0 | 0 | 0 | 0 |  | 较差 |  | 0 | 0 |  |  | 刘会良 | 刘秋行
19 | 15:48 | 鲁Q973BR | 丁宝利 | 董西刚 | 18653994218 | 丁宝利 | WIN0047874 | 石子 | 1-2# | 49.3 | 17.66 | 31.64 |  |  |  | 良好 | 7 | 0.24 | 31.4 | 107 | 3359.8 | 陈金芳 | 刘秋行 | 泉头石子
20 | 15:50 | 鲁Q933BU | 丁宝利 | 李忠海 | 15969736500 | 丁宝利 | WIN0047874 | 石子 | 1-2# | 49.64 | 17.12 | 32.52 |  |  |  | 良好 | 7 | 0.22 | 32.3 | 107 | 3456.1 | 陈金芳 | 刘秋行 | 泉头石子
21 | 15:53 | 鲁Q905BU | 丁宝利 | 吴少帅 | 15853859556 | 丁宝利 | WIN0047874 | 石子 | 1-2# | 47.18 | 17.26 | 29.92 |  |  |  | 良好 | 8 | 0.22 | 29.7 | 107 | 3177.9 | 陈金芳 | 刘秋行 | 泉头石子
22 | 16:02 | 鲁Q932BR | 丁宝利 | 刘宗广 | 15092868388 | 丁宝利 | WIN0047874 | 石子 | 1-2# | 47.42 | 17.34 | 30.08 |  |  |  | 良好 | 7 | 0.28 | 29.8 | 107 | 3188.6 | 陈金芳 | 刘秋行 | 泉头石子
23 | 16:22 | 苏C2A680 | 王东 | 王东 | 13913487298 | 庄团结 | WIN0047872 | 河沙 | 中粗砂 | 57.92 | 17.94 | 39.98 | 8 | 1.8 | 2.7 | Ⅱ区 |  | 1.68 | 38.3 | 117 | 4481.1 | 刘会良 | 刘秋行
24 | 17:44 | 苏CT7288 | 马利长 | 马利长 | 13815375599 | 庄团结 | WIN0047872 | 河沙 | 中粗砂 | 68.8 | 18.54 | 50.26 | 7 | 1.6 | 2.7 | Ⅱ区 |  | 1.56 | 48.7 | 117 | 5697.9 | 耿小龙 | 刘秋行
25 | 19:57 | 皖C75996 | 张华 | 张华 | 13775852224 | 孙燕昭 | WIN0047871 | 河沙 | 中粗砂 | 53.92 | 16.9 | 37.02 | 7 | 1.4 | 2.7 | Ⅱ区 |  | 1.12 | 35.9 | 117 | 4200.3 | 杨家辉 | 刘秋行
26 | 21:28 | 苏CGF365 | 冯永清 | 王克光 | 13305228784 | 孙燕昭 | WIN0047873 | 石子 | 1-2# | 76.6 | 21.6 | 55 |  |  |  | 良好 | 8 | 0.5 | 54.5 | 107 | 5831.5 | 杨家辉 | 刘秋行
27 | 21:31 | 苏CGA040 | 冯永胜 | 赵东亚 | 15062043566 | 孙燕昭 | WIN0047873 | 石子 | 1-2# | 76.76 | 21.14 | 55.62 |  |  |  | 良好 | 8 | 0.52 | 55.1 | 107 | 5895.7 | 杨家辉 | 刘秋行
28 | 21:34 | 苏CGP356 | 高磊 | 曹志国 | 15240471108 | 孙燕昭 | WIN0047873 | 石子 | 1-2# | 76.16 | 21.5 | 54.66 |  |  |  | 良好 | 7 | 0.56 | 54.1 | 107 | 5788.7 | 杨家辉 | 刘秋行
29 | 22:34 | 苏CCL987 | 陈雪敏 | 周西超 | 18361738058 | 庄团结 | WIN0047872 | 河沙 | 中粗砂 | 60.92 | 17.4 | 43.52 | 7 | 1.6 | 2.9 | Ⅱ区 |  | 1.32 | 42.2 | 117 | 4937.4 | 杨家辉 | 刘秋行
30 | 1:41 | 鲁Q932BR | 丁宝利 | 刘宗广 | 15092868388 | 丁宝利 | WIN0047874 | 石子 | 1-2# | 61.9 | 17.3 | 44.6 |  |  |  | 良好 | 7 | 0.3 | 44.3 | 107 | 4740.1 | 杨家辉 | 刘秋行
31 | 1:44 | 鲁Q933BU | 丁宝利 | 李忠海 | 15969736500 | 丁宝利 | WIN0047874 | 石子 | 1-2# | 66.78 | 17.16 | 49.62 |  |  |  | 良好 | 7 | 0.32 | 49.3 | 107 | 5275.1 | 杨家辉 | 刘秋行
32 | 2:51 | 鲁Q905BU | 丁宝利 | 吴少帅 | 15853859856 | 丁宝利 | WIN0047874 | 石子 | 1-2# | 67.3 | 17.24 | 50.06 |  |  |  | 良好 | 7 | 0.36 | 49.7 | 107 | 5317.9 | 杨家辉 | 刘秋行
33 | 2:54 | 鲁Q973BR | 丁宝利 | 董西刚 | 18653994218 | 丁宝利 | WIN0047874 | 石子 | 1-2# | 63.68 | 17.64 | 46.04 |  |  |  | 良好 | 8 | 0.34 | 45.7 | 107 | 4889.9 | 杨家辉 | 刘秋行
34 | 3:01 | 苏CGA040 | 冯永胜 | 赵东亚 | 15062043566 | 孙燕昭 | WIN0047873 | 石子 | 1-2# | 78.44 | 21.28 | 57.16 |  |  |  | 良好 | 7 | 0.56 | 56.6 | 107 | 6056.2 | 杨家辉 | 刘秋行
35 | 3:51 | 苏CGF365 | 冯永清 | 王克光 | 13305228784 | 孙燕昭 | WIN0047873 | 石子 | 1-2# | 77.84 | 21.34 | 56.5 |  |  |  | 良好 | 8 | 0.5 | 56 | 107 | 5992 | 耿小龙 | 刘秋行
36 | 3:54 | 苏CGP356 | 高磊 | 曹志国 | 15240471108 | 孙燕昭 | WIN0047873 | 石子 | 1-2# | 78.96 | 21.22 | 57.74 |  |  |  | 良好 | 7 | 0.54 | 57.2 | 107 | 6120.4 | 耿小龙 | 刘秋行
37 | 5:15 | 苏CCT971 | 武家军 | 武家军 | 15371600099 | 庄团结 | WIN0047872 | 河沙 | 中粗砂 | 57.96 | 19.44 | 38.52 | 7 | 1.8 | 2.8 | Ⅱ区 |  | 1.22 | 37.3 | 117 | 4364.1 | 杨家辉 | 刘秋行
38 | 5:18 | 苏CGL533 | 黄洪伟 | 黄洪伟 | 18751668329 | 庄团结 | WIN0047872 | 河沙 | 中粗砂 | 57.94 | 17.68 | 40.26 | 7 | 1.8 | 2.8 | Ⅱ区 |  | 1.26 | 39 | 117 | 4563 | 杨家辉 | 刘秋行
| 合计 | [10 empty] | 1442.72 | [6 empty] | 1408.2 |  | 158144.6
备注：退货也登记，在备注中注明不合格退货，所有重量和单价、金额均以0标记