## Sheet1
收料登记表填报 日期 2018 年 9 月 29日 填表人 ：李凤
单位：江苏大力神管桩有限公司
序号 | 到厂时间 | 送料人相关信息 |  |  |  |  | 物品相关信息（参数指标等） | [11 empty] | 结算信息 |  |  | 检验员 | 过磅员 | 备注
| 时 分 | 车号 | 车主姓名 （客户） | 司机姓名 | 司机手机号 | 所属车队 | 入库单号 | 品名 | 规格 | 毛重t | 皮重t | 净重t | 含水率% | 含泥量% | 细度模数 | 级配区/颗粒级配 | 压碎值% | 扣杂质t | 结算重量 | 单价/元 | 金额/元
1 | 5:40 | 鲁Q221CK | 王朱击 | 王朱击 | 13153930909 | 丁宝利 | WIN0047884 | 石子 | 1-2# | 51.3 | 17.56 | 33.74 |  |  |  | 良好 | 7 | 0.54 | 33.2 | 107 | 3552.4 | 耿小龙 | 杜娥娥 | 泉头石子
2 | 7:16 | 鲁Q050BN | 冯永胜 | 冯仰恩 | 13815383248 | 孙燕昭 | WIN0047883 | 石子 | 1-2# | 61.78 | 18.22 | 43.56 |  |  |  | 良好 | 8 | 0.56 | 43 | 107 | 4601 | 董国政 | 杜娥娥
3 | 7:19 | 鲁Q587CW | 冯永胜 | 曹善龙 | 15052055477 | 孙燕昭 | WIN0047883 | 石子 | 1-2# | 61.2 | 16.78 | 44.42 |  |  |  | 良好 | 7 | 0.52 | 43.9 | 107 | 4697.3 | 董国政 | 杜娥娥
4 | 7:22 | 鲁Q166BV | 冯永胜 | 曹进喜 | 15062089303 | 孙燕昭 | WIN0047883 | 石子 | 1-2# | 64.18 | 18.94 | 45.24 |  |  |  | 良好 | 7 | 0.54 | 44.7 | 107 | 4782.9 | 董国政 | 杜娥娥
5 | 7:34 | 苏CY0813 | 胡郑伟 | 胡郑伟 | 13815386464 | 庄团结 | WIN0047887 | 河沙 | 中粗砂 | 56.02 | 18.46 | 37.56 | 8 | 1.6 | 2.8 | Ⅱ区 |  | 1.56 | 36 | 117 | 4212 | 陈金芳 | 杜娥娥
6 | 8:16 | 鲁Q838BG | 冯永胜 | 孙正一 | 15852351058 | 孙燕昭 | WIN0047883 | 石子 | 1-2# | 62.68 | 17.64 | 45.04 |  |  |  | 较差 | 8 | 1.04 | 44 | 107 | 4708 | 陈金芳 | 杜娥娥
7 | 8:33 | 苏C1T386 | 张磊 | 张磊 | 13372224551 | 庄团结 | WIN0047887 | 河沙 | 中粗砂 | 58.18 | 16.44 | 41.74 | 7 | 1.8 | 2.7 | Ⅱ区 |  | 1.34 | 40.4 | 117 | 4726.8 | 陈金芳 | 杜娥娥
8 | 11:12 | 皖LC7696 | 吴猛 | 吴猛 | 18305223122 | 庄团结 | WIN0047887 | 河沙 | 中粗砂 | 64.18 | 16.2 | 47.98 | 7 | 2 | 2.8 | Ⅱ区 |  | 1.48 | 46.5 | 117 | 5440.5 | 刘会良 | 杜娥娥
9 | 11:17 | 苏CU6672 | 孙立山 | 吴忠志 | 18261176599 | 庄团结 | WIN0047887 | 河沙 | 中粗砂 | 52.32 | 16.76 | 35.56 | 7 | 2 | 2.8 | Ⅱ区 |  | 1.16 | 34.4 | 117 | 4024.8 | 刘会良 | 杜娥娥
10 | 11:57 | 苏CHT311 | 冯永清 | 冯遵伟 | 13816522380 | 庄团结 | WIN0047887 | 河沙 | 中粗砂 | 54.9 | 16.7 | 38.2 | 7 | 2 | 2.9 | Ⅱ区 |  | 1.2 | 37 | 117 | 4329 | 刘会良 | 杜娥娥
11 | 12:44 | 鲁D39525 | 尹正刚 | 尹振义 | 13775858067 | 庄团结 | 退货 | 河沙 | 中粗砂 | 60.72 |  |  |  | 3.6 | 2.7 | Ⅱ区 | [5 empty] | 陈金芳 | 杜娥娥
12 | 15:18 | 苏CJU969 | 仁光文 | 仁光文 | 15150097222 | 孙燕昭 | WIN0047885 | 河沙 | 中粗砂 | 58.46 | 18.54 | 39.92 | 7 | 1.9 | 2.8 | Ⅱ区 |  | 1.22 | 38.7 | 117 | 4527.9 | 刘会良 | 杜娥娥
13 | 15:23 | 苏CAG616 | 王飞 | 王飞 | 13852238516 | 孙燕昭 | WIN0047885 | 河沙 | 中粗砂 | 55.94 | 17.24 | 38.7 | 7 | 1.9 | 2.7 | Ⅱ区 |  | 1.2 | 37.5 | 117 | 4387.5 | 刘会良 | 杜娥娥
14 | 15:27 | 苏CBA581 | 王小四 | 汤威 | 15298727655 | 孙燕昭 | WIN0047885 | 河沙 | 中粗砂 | 57.28 | 17.86 | 39.42 | 7 | 1.9 | 2.7 | Ⅱ区 |  | 1.22 | 38.2 | 117 | 4469.4 | 刘会良 | 杜娥娥
15 | 15:48 | 苏CHZ067 | 汤浩 | 汤浩 | 18751649288 | 庄团结 | WIN0047887 | 河沙 | 中粗砂 | 60.34 | 18.12 | 42.22 | 9 | 2.4 | 2.9 | Ⅱ区 |  | 2.12 | 40.1 | 117 | 4691.7 | 刘会良 | 杜娥娥
16 | 15:55 | 苏CDH027 | 丙赛 | 丙赛 | 13605222731 | 庄团结 | WIN0047887 | 河沙 | 中粗砂 | 57.58 | 18.06 | 39.52 | 8 | 2.1 | 2.9 | Ⅱ区 |  | 1.62 | 37.9 | 117 | 4434.3 | 刘会良 | 杜娥娥
17 | 16:00 | 苏CX3937 | 陆英坡 | 陆英坡 | 13815334019 | 庄团结 | WIN0047887 | 河沙 | 中粗砂 | 61.12 | 18.68 | 42.44 | 7 | 2 | 2.8 | Ⅱ区 |  | 1.34 | 41.1 | 117 | 4808.7 | 刘会良 | 杜娥娥
18 | 16:14 | 苏CS6173 | 曹七 | 曹七 | 13395290088 | 庄团结 | 退货 | 河沙 | 中粗砂 | 57.04 |  |  |  | 含泥块 |  | Ⅱ区 | [5 empty] | 刘会良 | 杜娥娥
19 | 16:18 | 苏CGF319 | 庄团柱 | 庄团柱 | 15852064444 | 庄团结 | 退货 | 河沙 | 中粗砂 | 59.96 |  |  |  | 含泥块 |  | Ⅱ区 | [5 empty] | 刘会良 | 杜娥娥
20 | 16:32 | 苏CT3573 | 庄猛 | 胡刚 | 15705228073 | 庄团结 | 退货 | 河沙 | 中粗砂 | 59.76 |  |  |  | 含泥块 |  | Ⅱ区 | [5 empty] | 刘会良 | 杜娥娥
21 | 16:36 | 苏CJY303 | 胡征 | 刘永 | 13952195882 | 庄团结 | WIN0047887 | 河沙 | 中粗砂 | 55.5 | 18.78 | 36.72 | 8 | 1.8 | 2.8 | Ⅱ区 |  | 1.52 | 35.2 | 117 | 4118.4 | 刘会良 | 杜娥娥
22 | 17:11 | 鲁Q079CP | 索银猛 | 王超 | 13913483789 | 孙燕昭 | WIN0047885 | 河沙 | 中粗砂 | 57.82 | 17.64 | 40.18 | 7 | 1.6 | 2.8 | Ⅱ区 |  | 1.28 | 38.9 | 117 | 4551.3 | 耿小龙 | 杜娥娥
23 | 17:26 | 苏CHW072 | 庄猛 | 张中华 | 13805222822 | 庄团结 | WIN0047887 | 河沙 | 中粗砂 | 62.2 | 18.06 | 44.14 | 8 | 1.8 | 2.8 | Ⅱ区 |  | 1.84 | 42.3 | 117 | 4949.1 | 耿小龙 | 杜娥娥
24 | 17:53 | 苏CH6588 | 庄宁 | 贾方乐 | 18112214446 | 庄团结 | WIN0047887 | 河沙 | 中粗砂 | 61.7 | 17.96 | 43.74 | 8 | 1.8 | 2.8 | Ⅱ区 |  | 1.84 | 41.9 | 117 | 4902.3 | 耿小龙 | 杜娥娥
25 | 17:57 | 苏CU3668 | 刘良 | 刘良 | 13921769059 | 庄团结 | WIN0047887 | 河沙 | 中粗砂 | 60.2 | 18.14 | 42.06 | 8 | 1.8 | 2.8 | Ⅱ区 |  | 1.76 | 40.3 | 117 | 4715.1 | 耿小龙 | 杜娥娥
26 | 18:37 | 苏CJM267 | 吕作辉 | 吕作辉 | 18136006678 | 庄团结 | WIN0047887 | 河沙 | 中粗砂 | 63.82 | 18.22 | 45.6 | 7 | 1.8 | 2.8 | Ⅱ区 |  | 1.4 | 44.2 | 117 | 5171.4 | 耿小龙 | 杜娥娥
27 | 18:42 | 苏C9T019 | 唐怀山 | 唐怀山 | 15852408165 | 庄团结 | WIN0047887 | 河沙 | 中粗砂 | 59.78 | 17.74 | 42.04 | 7 | 1.8 | 2.8 | Ⅱ区 |  | 1.34 | 40.7 | 117 | 4761.9 | 耿小龙 | 杜娥娥
28 | 18:46 | 苏C9T121 | 刘召迎 | 刘召迎 | 13372221456 | 庄团结 | WIN0047887 | 河沙 | 中粗砂 | 59.44 | 17.44 | 42 | 7 | 1.8 | 2.8 | Ⅱ区 |  | 1.3 | 40.7 | 117 | 4761.9 | 耿小龙 | 杜娥娥
29 | 18:51 | 苏CJY880 | 吕鹏 | 吕彬 | 15162229552 | 庄团结 | WIN0047887 | 河沙 | 中粗砂 | 60.36 | 18.6 | 41.76 | 7 | 1.8 | 2.8 | Ⅱ区 |  | 1.26 | 40.5 | 117 | 4738.5 | 耿小龙 | 杜娥娥
30 | 19:04 | 苏CCZ319 | 庄猛 | 陈丁 | 15252204580 | 庄团结 | WIN0047887 | 河沙 | 中粗砂 | 55.46 | 16.72 | 38.74 | 7 | 1.8 | 2.8 | Ⅱ区 |  | 1.24 | 37.5 | 117 | 4387.5 | 耿小龙 | 杜娥娥
31 | 19:08 | 苏CDM071 | 杜坤 | 杜辉 | 15062043488 | 庄团结 | WIN0047887 | 河沙 | 中粗砂 | 56.84 | 17.32 | 39.52 | 7 | 1.8 | 2.8 | Ⅱ区 |  | 1.22 | 38.3 | 117 | 4481.1 | 耿小龙 | 杜娥娥
32 | 19:44 | 鲁Q062AV | 范红利 | 许宜永 | 18051674444 | 庄团结 | WIN0047887 | 河沙 | 中粗砂 | 61.04 | 21.28 | 39.76 | 7 | 1.8 | 2.8 | Ⅱ区 |  | 1.26 | 38.5 | 117 | 4504.5 | 耿小龙 | 杜娥娥
33 | 1:51 | 鲁Q221CK | 宋栋梁 | 李亮 | 13355010691 | 丁宝利 | WIN0047884 | 石子 | 1-2# | 53.52 | 17.52 | 36 |  |  |  | 良好 | 7 | 0.5 | 35.5 | 107 | 3798.5 | 耿小龙 | 杜娥娥 | 泉头石子
34 | 2:35 | 苏CGV338 | 汤继名 | 孙合伟 | 13676392600 | 杨需 | WIN0047886 | 河沙 | 中粗砂 | 78.7 | 21.78 | 56.92 | 8 | 1.4 | 2.7 | Ⅱ区 |  | 2.32 | 54.6 | 117 | 6388.2 | 耿小龙 | 杜娥娥
35 | 2:39 | 苏CGS000 | 汤继名 | 黄仁武 | 15062093139 | 杨需 | WIN0047886 | 河沙 | 中粗砂 | 77.06 | 21.94 | 55.12 | 8 | 1.4 | 2.7 | Ⅱ区 |  | 2.22 | 52.9 | 117 | 6189.3 | 耿小龙 | 杜娥娥
| 合计 | [10 empty] | 1299.56 | [6 empty] | 1258.6 |  | 144813.2
备注：退货也登记，在备注中注明不合格退货，所有重量和单价、金额均以0标记