## 邳州分公司
收料登记表填报 日期 2018 年 10月10日 填表人 ：李凤
单位：江苏大力神管桩有限公司
序号 | 到厂时间 | 送料人相关信息 |  |  |  |  | 物品相关信息（参数指标等） | [11 empty] | 结算信息 |  |  | 检验员 | 过磅员 | 备注
| 时 分 | 车号 | 车主姓名 （客户） | 司机姓名 | 司机手机号 | 所属车队 | 入库单号 | 品名 | 规格 | 毛重t | 皮重t | 净重t | 含水率% | 含泥量% | 细度模数 | 级配区/颗粒级配 | 压碎值% | 扣杂质t | 结算重量 | 单价/元 | 金额/元
1 | 8:21 | 鲁Q836BG | 戴春雨 | 吴铁成 | 15852123444 | 李海洋 | WIN0048086 | 石子 | 1-2# | 63.4 | 18.04 | 45.36 |  |  |  | 良好 | 8 | 0.56 | 44.8 | 109 | 4883.2 | 陈金芳 | 刘秋行
2 | 9:21 | 苏CHT311 | 冯遵伟 | 冯遵伟 | 13626158000 | 李海洋 | WIN0048084 | 河沙 | 中粗砂 | 56.12 | 17.08 | 39.04 | 6 | 1.6 | 2.7 | Ⅱ区 |  | 0.44 | 38.6 | 115 | 4439 | 陈金芳 | 刘秋行
3 | 9:24 | 苏C2A596 | 刘少学 | 马小辉 | 18052216699 | 李海洋 | WIN0048084 | 河沙 | 中粗砂 | 57.9 | 18.28 | 39.62 | 6 | 1.6 | 2.7 | Ⅱ区 |  | 0.42 | 39.2 | 115 | 4508 | 陈金芳 | 刘秋行
4 | 11:55 | 鲁QV8991 | 孙立 | 赵为州 | 15050087489 | 李海洋 | WIN0048086 | 石子 | 1-2# | 76.92 | 23.58 | 53.34 |  |  |  | 含风化石、少量泥块 | 9 | 2.54 | 50.8 | 109 | 5537.2 | 刘会良 | 刘秋行
5 | 12:04 | 鲁Q848CK | 杨效国 | 杨效国 | 15315498888 | 丁宝利 | WIN0048085 | 石子 | 1-2# | 62.86 | 17.46 | 45.4 |  |  |  | 含风化石、少量泥块 | 9 | 3 | 42.4 | 109 | 4621.6 | 刘会良 | 刘秋行
6 | 12:43 | 鲁QV9022 | 段飞 | 耿峰 | 15396813275 | 李海洋 | WIN0048086 | 石子 | 1-2# | 78.9 | 20.76 | 58.14 |  |  |  | 含风化石、少量泥块 | 9 | 2.04 | 56.1 | 109 | 6114.9 | 刘会良 | 刘秋行
7 | 13:08 | 鲁QV8855 | 孙立 | 祁建军 | 15852249345 | 李海洋 | WIN0048086 | 石子 | 1-2# | 77.44 | 23.4 | 54.04 |  |  |  | 良好 | 8 | 0.54 | 53.5 | 109 | 5831.5 | 李凤 | 刘秋行
8 | 13:11 | 鲁QV7771 | 孙立 | 彭杰 | 13775839508 | 李海洋 | WIN0048086 | 石子 | 1-2# | 77.14 | 23.14 | 54 |  |  |  | 良好 | 8 | 0.5 | 53.5 | 109 | 5831.5 | 李凤 | 刘秋行
9 | 13:56 | 鲁Q9539H | 王彬 | 朱飞 | 15006761159 | 李海洋 | WIN0048086 | 石子 | 1-2# | 53.8 | 17.76 | 36.04 |  |  |  | 良好 | 8 | 0.54 | 35.5 | 109 | 3869.5 | 李凤 | 刘秋行
10 | 14:00 | 鲁D56820 | 王彬 | 王彬 | 15698273028 | 李海洋 | WIN0048086 | 石子 | 1-2# | 53.64 | 18.4 | 35.24 |  |  |  | 良好 | 8 | 0.54 | 34.7 | 109 | 3782.3 | 李凤 | 刘秋行
11 | 14:15 | 鲁Q086AX | 许飞 | 许飞 | 18669635667 | 李海洋 | WIN0048086 | 石子 | 1-2# | 53.46 | 15.42 | 38.04 |  |  |  | 良好 | 8 | 0.54 | 37.5 | 109 | 4087.5 | 李凤 | 刘秋行
12 | 14:18 | 鲁Q973BR | 丁宝利 | 董西刚 | 18653994218 | 丁宝利 | WIN0048085 | 石子 | 1-2# | 48.7 | 17.36 | 31.34 |  |  |  | 良好 | 8 | 0.34 | 31 | 109 | 3379 | 李凤 | 刘秋行
13 | 14:20 | 鲁Q933BU | 丁宝利 | 李忠海 | 15969736500 | 丁宝利 | WIN0048085 | 石子 | 1-2# | 47.68 | 17.22 | 30.46 |  |  |  | 良好 | 8 | 0.36 | 30.1 | 109 | 3280.9 | 李凤 | 刘秋行
14 | 14:21 | 鲁Q905BU | 丁宝利 | 吴少帅 | 15853859856 | 丁宝利 | WIN0048085 | 石子 | 1-2# | 47.8 | 17.18 | 30.62 |  |  |  | 良好 | 8 | 0.32 | 30.3 | 109 | 3302.7 | 李凤 | 刘秋行
15 | 14:23 | 鲁Q221CK | 宋东生 | 宋元服 | 18263914988 | 丁宝利 | WIN0048085 | 石子 | 1-2# | 47.76 | 17.76 | 30 |  |  |  | 良好 | 8 | 0.3 | 39.7 | 109 | 4327.3 | 李凤 | 刘秋行
16 | 14:32 | 鲁Q932BR | 丁宝利 | 刘宗广 | 15092868388 | 丁宝利 | WIN0048085 | 石子 | 1-2# | 47.64 | 17.14 | 30.5 |  |  |  | 良好 | 8 | 0.3 | 30.2 | 109 | 3291.8 | 李凤 | 刘秋行
17 | 16:39 | 鲁QV8991 | 孙立 | 赵为州 | 15050087489 | 李海洋 | WIN0048086 | 石子 | 1-2# | 77.28 | 23.52 | 53.76 |  |  |  | 良好 | 8 | 0.36 | 53.4 | 109 | 5820.6 | 李凤 | 刘秋行
18 | 16:42 | 鲁QV7771 | 孙立 | 彭杰 | 13775839508 | 李海洋 | WIN0048086 | 石子 | 1-2# | 76.36 | 23.08 | 53.28 |  |  |  | 良好 | 8 | 0.38 | 52.9 | 109 | 5766.1 | 李凤 | 刘秋行
19 | 16:51 | 鲁QV8855 | 孙立 | 祁建军 | 15852249345 | 李海洋 | WIN0048086 | 石子 | 1-2# | 76.36 | 23.28 | 53.08 |  |  |  | 良好 | 8 | 0.38 | 52.7 | 109 | 5744.3 | 李凤 | 刘秋行
20 | 18:08 | 鲁QV9022 | 段飞 | 耿峰 | 15396813275 | 李海洋 | WIN0048086 | 石子 | 1-2# | 81.54 | 20.72 | 60.82 |  |  |  | 含碎石、片石 | 9 | 2 | 58.7 | 109 | 6398.3 | 董国政 | 刘秋行
21 | 19:15 | 鲁Q932BR | 丁宝利 | 刘宗广 | 15092868388 | 丁宝利 | WIN0048085 | 石子 | 1-2# | 49.4 | 17.14 | 32.26 |  |  |  | 良好 | 8 | 0.56 | 31.7 | 109 | 3455.3 | 董国政 | 刘秋行
22 | 19:19 | 鲁Q905BU | 丁宝利 | 吴少帅 | 15853859856 | 丁宝利 | WIN0048085 | 石子 | 1-2# | 48.5 | 17.16 | 31.34 |  |  |  | 良好 | 8 | 0.5 | 30.7 | 109 | 3346.3 | 董国政 | 刘秋行
23 | 19:21 | 鲁Q973BR | 丁宝利 | 董西刚 | 18653994218 | 丁宝利 | WIN0048085 | 石子 | 1-2# | 49.7 | 17.36 | 32.34 |  |  |  | 良好 | 8 | 0.5 | 31.8 | 109 | 3466.2 | 董国政 | 刘秋行
24 | 19:23 | 鲁Q933BU | 丁宝利 | 李忠海 | 15969736500 | 丁宝利 | WIN0048085 | 石子 | 1-2# | 49.56 | 17.2 | 32.36 |  |  |  | 良好 | 8 | 0.5 | 31.8 | 109 | 3466.2 | 董国政 | 刘秋行
25 | 19:31 | 鲁Q221CK | 宋东生 | 宋元服 | 18263914988 | 丁宝利 | WIN0048085 | 石子 | 1-2# | 49.22 | 17.78 | 31.44 |  |  |  | 良好 | 8 | 0.5 | 30.9 | 109 | 3368.1 | 董国政 | 刘秋行
26 | 20:06 | 鲁163927 | 周奎 | 周奎 | 15252229687 | 刘清成 | WIN0048087 | 石子 | 1-2# | 57.02 | 14.98 | 42.04 |  |  |  | 良好 | 8 | 0.34 | 41.7 | 109 | 4545.3 | 董国政 | 刘秋行
27 | 20:29 | 鲁QV8991 | 孙立 | 赵为州 | 15050087489 | 李海洋 | WIN0048086 | 石子 | 1-2# | 81 | 23.5 | 57.5 |  |  |  | 良好 | 8 | 0.5 | 57 | 109 | 6213 | 董国政 | 刘秋行
28 | 21:17 | 鲁QV7771 | 孙立 | 彭杰 | 13775839508 | 李海洋 | WIN0048086 | 石子 | 1-2# | 81.12 | 23.44 | 57.68 |  |  |  | 良好 | 8 | 0.58 | 57.1 | 109 | 6223.9 | 董国政 | 刘秋行
29 | 22:22 | 鲁QV8855 | 孙立 | 祁建军 | 15852249345 | 李海洋 | WIN0048086 | 石子 | 1-2# | 83.74 | 23.14 | 60.6 |  |  |  | 良好 | 8 | 0.5 | 60.1 | 109 | 6550.9 | 董国政 | 刘秋行
30 | 22:55 | 鲁QV8954 | 段飞 | 李峰 | 13775836869 | 李海洋 | WIN0048086 | 石子 | 1-2# | 84.2 | 22.38 | 61.82 |  |  |  | 良好 | 8 | 1.02 | 60.8 | 109 | 6627.2 | 董国政 | 刘秋行
31 | 23:19 | 鲁163927 | 周奎 | 周奎 | 15252229687 | 刘清成 | WIN0048087 | 石子 | 1-2# | 56.22 | 14.94 | 41.28 |  |  |  | 良好 | 8 | 0.58 | 40.7 | 109 | 4436.3 | 董国政 | 刘秋行
32 | 1:26 | 鲁Q932BR | 丁宝利 | 刘宗广 | 15092868388 | 丁宝利 | WIN0048085 | 石子 | 1-2# | 61.32 | 17.1 | 44.22 |  |  |  | 良好 | 8 | 0.52 | 43.7 | 109 | 4763.3 | 董国政 | 刘秋行
33 | 1:28 | 鲁Q933BU | 丁宝利 | 李忠海 | 15969736500 | 丁宝利 | WIN0048085 | 石子 | 1-2# | 66.4 | 17.16 | 19.24 |  |  |  | 良好 | 8 | 0.54 | 48.7 | 109 | 5308.3 | 董国政 | 刘秋行
34 | 1:37 | 鲁Q905BU | 丁宝利 | 吴少帅 | 15853859856 | 丁宝利 | WIN0048085 | 石子 | 1-2# | 66 | 17.12 | 48.88 |  |  |  | 良好 | 8 | 0.58 | 48.3 | 109 | 5264.7 | 董国政 | 刘秋行
35 | 1:39 | 鲁Q221CK | 宋东生 | 宋元服 | 18263914988 | 丁宝利 | WIN0048085 | 石子 | 1-2# | 60.82 | 17.74 | 43.08 |  |  |  | 良好 | 8 | 0.58 | 42.5 | 109 | 4632.5 | 董国政 | 刘秋行
36 | 1:47 | 鲁Q973BR | 丁宝利 | 董西刚 | 18653994218 | 丁宝利 | WIN0048085 | 石子 | 1-2# | 65.18 | 17.32 | 47.86 |  |  |  | 良好 | 8 | 0.56 | 47.3 | 109 | 5155.7 | 董国政 | 刘秋行
37 | 2:46 | 鲁QV9022 | 段飞 | 耿峰 | 15396813275 | 李海洋 | WIN0048086 | 石子 | 1-2# | 79.18 | 20.68 | 58.5 |  |  |  | 良好 | 8 | 1 | 57.5 | 109 | 6267.5 | 董国政 | 刘秋行
38 | 6:24 | 鲁QV9022 | 段飞 | 耿峰 | 15396813275 | 李海洋 | WIN0048086 | 石子 | 1-2# | 75.7 | 20.98 | 54.72 |  |  |  | 良好 | 8 | 1.02 | 53.7 | 109 | 5853.3 | 董国政 | 刘秋行
| 合计 | [10 empty] | 1669.28 | [6 empty] | 1681.6 |  | 183761.2
备注：退货也登记，在备注中注明不合格退货，所有重量和单价.金额均以0标记

## 巨野分公司
收料登记表填报 日期 2018年 10 月 10 日 填表人 ：吴艳苓
单位：江苏大力神管桩有限公司巨野分公司
序号 | 到厂时间 | 送料人相关信息 |  |  |  |  | 物品相关信息（参数指标等） | [11 empty] | 结算信息 |  |  | 检验员 | 过磅员 | 备注
| 时 分 | 车号 | 车主姓名 | 司机姓名 | 司机手机号 | 所属车队 | 入库单号 | 品名 | 规格 | 毛重 | 皮重 | 净重 | 含水率% | 含泥量% | 细度模数 | 级配区 | 压碎值 | 扣杂质t | 结算重量 | 单价 | 金额
1 | 2.39 | 鲁RJ1282 | 王彦钦 | 徐龙福 | 17753053016 | 巨野中联 | 9460 | 水泥 | PO42.5 | 98.81 | 27.42 | 71.39 | [5 empty] | 0.3% | 71.17 | 495 | 35229.15 | 冯海英 | 聂恒光
2 | 7.04 | 鲁RL7782 | 仝西娟 | 仝西娟 | 15668216788 | 郑言克 | 9461 | 黄沙 | 中粗 | 47.42 | 15.39 | 32.03 | [5 empty] | 0.5T | 31.5 | 130 | 4095 | 冯海英 | 聂恒光
3 | 7.08 | 鲁RM2819 | 仝西娟 | 仝文全 | 17721314568 | 郑言克 | 9462 | 黄沙 | 中粗 | 48.5 | 17.09 | 31.41 | [5 empty] | 0.5T | 30.9 | 130 | 4017
4 | 17.02 | 鲁HG0127 | 孙国峰 | 孙国峰 | 18253013373 | 孙国峰 | 9463 | 减速机 |  | 19.07 | 7.42 | 11.65 | [6 empty] | 11.65 | 1900 | 22135
| 合计 | [19 empty] | 65476.15
备注：退货也登记，在备注中注明不合格退货，所有重量和单价、金额均以0标记

## 连云港分公司
收料登记表填报 日期 2018 年 10 月 10日 填表人 张传迎、万守超
单位：江苏大力神管桩有限公司连云港分公司
序号 | 到厂时间 | 送料人相关信息 |  |  |  |  | 物品相关信息（参数指标等） | [11 empty] | 结算信息 |  |  | 检验员 | 过磅员 | 备注
| 时 分 | 车号 | 车主姓名 （客户） | 司机姓名 | 司机手机号 | 所属车队 | 入库单号 | 品名 | 规格 | 毛重t | 皮重t | 净重t | 含水率% | 含泥量% | 细度模数 | 级配区 | 压碎值 | 扣杂质t | 结算重量 | 单价 | 金额
1 | 1:18 | 0553 | 孙冲 | 张来高 | 13775439289 | 孙冲 | 4703 | 碎石 | 5~25 | 91.84 | 21.5 | 70.34 |  | 0.4 |  | I | 8 | 0.84 | 69.5 | 90 | 6255 | 万守超 | 张传迎
2 | 1:21 | 5855 | 孙冲 | 李大周 | 15195740406 | 孙冲 | 4704 | 碎石 | 5~25 | 78.18 | 19 | 59.18 |  | 0.4 |  | I | 8 | 1.18 | 58 | 90 | 5220 | 万守超 | 张传迎
3 | 18:27 | 8555 | 张成义 | 朱大阳 | 13775412802 | 成义物流 | 4705 | 机制砂 |  | 79.38 | 20.84 | 58.54 | 7 | 1 | 2.8 | I |  | 2.04 | 56.5 | 70 | 3955 | 万守超 | 张传迎
4 | 18:32 | 3907 | 张成义 | 孙阳行 | 15950796322 | 成义物流 | 4706 | 机制砂 |  | 78.88 | 18.22 | 60.66 | 7 | 1 | 2.8 | I |  | 2.16 | 58.5 | 70 | 4095 | 万守超 | 张传迎
5 | 20:02 | 0553 | 孙冲 | 张来高 | 13775439289 | 孙冲 | 4708 | 碎石 | 5~25 | 91.3 | 21.46 | 69.84 |  | 0.4 |  | I | 8 | 0.84 | 69 | 90 | 6210 | 万守超 | 张传迎
6 | 22:32 | 0553 | 孙冲 | 张来高 | 13775439289 | 孙冲 | 4709 | 碎石 | 5~25 | 92.3 | 21.44 | 70.86 |  | 0.4 |  | I | 8 | 0.86 | 70 | 90 | 6300 | 万守超 | 张传迎
7
8
9
10
11
12
13
14
15 | 合计 | [10 empty] | 389.42 | [6 empty] | 381.5 |  | 32035
备注：退货也登记，在备注中注明不合格退货，所有重量和单价、金额均以0标记

## 大唐混凝土
收料登记表填报 日期 2018 年 10月 10日 填表人：韩小潮
20180923 | 单位：江苏大唐商品混凝土有限公司
序号 | 到厂时间 | 送料人相关信息 |  |  |  |  | 物品相关信息（参数指标等） | [11 empty] | 结算信息 |  |  | 检验员 | 过磅员
| 时 分 | 车号 | 车主姓名 （客户） | 司机姓名 | 司机手机号 | 所属车队 | 入库单号 | 品名 | 规格 | 毛重t | 皮重t | 净重t | 含水率% | 含泥量% | 细度模数 | 级配区 | 压碎值 | 扣杂质t | 结算重量 | 单价 | 金额
1 | 8:28 | 888 | 周涛 | 王强 | 18751660875 | 周涛 | 43341 | 石子 | 1-2 | 68.62 | 17.8 | 50.3 | [5 empty] | 0.52 |  |  |  | 韩小朝 | 曹红梅
2 | 8:30 | 955 | 周涛 | 冯垒 | 15952109259 | 周涛 | 43342 | 石子 | 1-5 | 76.14 | 18.78 | 56.7 | [5 empty] | 0.66 |  |  |  | 韩小朝 | 曹红梅
3 | 8:40 | 706 | 周涛 | 高龙 | 15262163535 | 周涛 | 43343 | 石子 | 1-5 | 退 | 货 | [10 empty] | 韩小朝 | 曹红梅
4 | 8:45 | 444 | 周涛 | 王力 | 13775858338 | 周涛 | 43344 | 石子 | 1-2 | 52.14 | 15.68 | 36 | [5 empty] | 0.46 |  |  |  | 韩小朝 | 曹红梅
5 | 8:47 | 358 | 周涛 | 郑浩 | 13327936227 | 周涛 | 43345 | 石子 | 1-5 | 78.7 | 22.02 | 56 | [5 empty] | 0.68 |  |  |  | 韩小朝 | 曹红梅
6 | 9:45 | 986 | 周涛 | 巩洪军 | 13852468783 | 周涛 | 043349 | 石子 | 1-2 | 70.3 | 20.4 | 49.4 | [5 empty] | 0.5 |  |  |  | 韩小朝 | 曹红梅
7 | 9:50 | 6999 | 周涛 | 张雷 | 18344888080 | 周涛 | 43352 | 石子 | 1-2 | 66.7 | 20.56 | 45.6 | [5 empty] | 0.54 |  |  |  | 韩小朝 | 曹红梅
8 | 9:59 | 337 | 周涛 | 蒋学谨 | 13815385080 | 周涛 | 43353 | 石子 | 1-2 | 67.12 | 20.48 | 46.2 | [5 empty] | 0.44 | ， |  |  | 韩小朝 | 曹红梅
9 | 10:13 | 444 | 周涛 | 王力 | 13775858338 | 周涛 | 43354 | 石子 | 1-2 | 53.22 | 15.58 | 37.2 | [5 empty] | 0.44 |  |  |  | 韩小朝 | 曹红梅
10 | 10:55 | 833 | 毛福祥 | 张军 | 15262151266 | 毛福祥 | 43356 | 石子 | 1-2 | 91.04 | 21.88 | 68.5 | [5 empty] | 0.66 |  |  |  | 韩小朝 | 曹红梅
11 | 11:40 | 444 | 周涛 | 王力 | 13775858338 | 周涛 | 43357 | 石子 | 1-2 | 51.94 | 15.6 | 36 | [5 empty] | 0.34 |  |  |  | 韩小朝 | 曹红梅
12 | 13:48 | 986 | 周涛 | 巩洪军 | 13852468783 | 周涛 | 43362 | 石子 | 1-2 | 64.72 | 20.4 | 43.8 | [5 empty] | 0.52 |  |  |  | 韩小朝 | 曹红梅
13 | 13:50 | 868 | 周涛 | 腾磊 | 15365863398 | 周涛 | 43364 | 石子 | 1-5 | 84.68 | 22.32 | 61.74 | [5 empty] | 0.62 |  |  |  | 韩小朝 | 曹红梅
14 | 13:52 | 861 | 周涛 | 赵双迎 | 15062050872 | 周涛 | 43365 | 石子 | 1-5 | 83.52 | 22.54 | 60.3 | [5 empty] | 0.68 |  |  |  | 韩小朝 | 曹红梅
15 | 13:53 | 6999 | 周涛 | 张雷 | 18344888080 | 周涛 | 43366 | 石子 | 1-2 | 64.46 | 20.46 | 43.5 | [5 empty] | 0.5 |  |  |  | 韩小朝 | 曹红梅
16 | 14:21 | 277 | 高松钦 | 曹培贵 | 18251755119 | 高松钦 | 43370 | 石子 | 1-2 | 74.56 | 20.02 | 54 | [5 empty] | 0.54 |  |  |  | 韩小朝 | 曹红梅
17 | 14:23 | 337 | 周涛 | 蒋学谨 | 13815385080 | 周涛 | 43371 | 石子 | 1-2 | 69.4 | 20.56 | 48.3 | [5 empty] | 0.54 |  |  |  | 韩小朝 | 曹红梅
18 | 14:34 | 444 | 周涛 | 王力 | 13775858338 | 周涛 | 43372 | 石子 | 1-2 | 53.92 | 15.54 | 38 | [5 empty] | 0.38 |  |  |  | 韩小朝 | 曹红梅
19 | 15:10 | 187 | 刘明华 | 刘明华 | 18914866818 | 李海洋 | 43374 | 石子 | 1-5 | 67.52 | 17.96 | 49 | [5 empty] | 0.56 |  |  |  | 韩小朝 | 曹红梅
20 | 15:38 | 377 | 周涛 | 佟永 | 13852118900 | 周涛 | 43375 | 石子 | 1-2 | 52.12 | 15.04 | 36.6 | [5 empty] | 0.48 |  |  |  | 韩小朝 | 曹红梅
21 | 15:42 | 8057 | 庄团结 | 石峰 | 13775932520 | 庄团结 | 43376 | 石子 | 1-2 | 64.66 | 20.08 | 44 | [5 empty] | 0.58 |  |  |  | 韩小朝 | 曹红梅
22 | 16:30 | 444 | 周涛 | 王力 | 13775858338 | 周涛 | 43379 | 石子 | 1-2 | 53.42 | 15.66 | 37.3 | [5 empty] | 0.46 |  |  |  | 韩小朝 | 曹红梅
23 | 17:41 | 377 | 周涛 | 佟永 | 13852118900 | 周涛 | 43381 | 石子 | 1-2 | 48.88 | 14.94 | 33.5 | [5 empty] | 0.44 |  |  |  | 韩小朝 | 曹红梅
24 | 17:46 | 986 | 周涛 | 巩洪军 | 13852468783 | 周涛 | 43382 | 石子 | 1-2 | 67.98 | 20.44 | 47 | [5 empty] | 0.54 |  |  |  | 韩小朝 | 曹红梅
25 | 17:47 | 6999 | 周涛 | 张雷 | 18344888080 | 周涛 | 43383 | 石子 | 1-2 | 70.06 | 20.56 | 49 | [5 empty] | 0.5 |  |  |  | 韩小朝 | 曹红梅
26 | 17:50 | 444 | 周涛 | 王力 | 13775858338 | 周涛 | 43384 | 石子 | 1-2 | 53.4 | 15.86 | 37.1 | [5 empty] | 0.44 |  |  |  | 韩小朝 | 曹红梅
27 | 17:55 | 337 | 周涛 | 蒋学谨 | 13815385080 | 周涛 | 43385 | 石子 | 1-2 | 69.52 | 20.46 | 48.5 | [5 empty] | 0.56 |  |  |  | 韩小朝 | 曹红梅
28 | 18:00 | 836 | 戴新雨 | 曹庆生 | 13815377665 | 李海洋 | 43386 | 石子 | 1-2 | 64.78 | 17.84 | 46.4 | [5 empty] | 0.54 |  |  |  | 韩小朝 | 曹红梅
29 | 18:50 | 867 | 高松钦 | 巩庆祝 | 18205220109 | 高松钦 | 43389 | 石子 | 1-5 | 73.88 | 20.44 | 52.9 | [5 empty] | 0.54 |  |  |  | 韩小朝 | 曹红梅
30 | 18:58 | 367 | 高松钦 | 刘纯纯 | 18751672899 | 高松钦 | 43390 | 石子 | 1-5 | 65.96 | 18.26 | 47.2 | [5 empty] | 0.5 |  |  |  | 韩小朝 | 曹红梅
31 | 19:00 | 986 | 周涛 | 巩洪军 | 13852468783 | 周涛 | 43392 | 石子 | 1-2 | 68.78 | 20.38 | 48 | [5 empty] | 0.4 |  |  |  | 韩小朝 | 曹红梅
32 | 19:12 | 6999 | 周涛 | 张雷 | 18344888080 | 周涛 | 43393 | 石子 | 1-2 | 66.1 | 20.56 | 45 | [5 empty] | 0.54 |  |  |  | 韩小朝 | 曹红梅
33 | 19:20 | 837 | 韩红 | 冯康 | 13585365888 | 段俊成 | 43394 | 石子 | 1-5 | 63.16 | 19.94 | 42.7 | [5 empty] | 0.52 |  |  |  | 韩小朝 | 曹红梅
34 | 20:29 | 791 | 常明华 | 常明华 | 18853959078 | 段俊成 | 43395 | 石子 | 1-5 | 63 | 16.82 | 45.6 | [5 empty] | 0.58 |  |  |  | 韩小朝 | 曹红梅
35 | 20:38 | 277 | 高松钦 | 曹培贵 | 18251755119 | 高松钦 | 43396 | 石子 | 1-2 | 73.32 | 19.82 | 53 | [5 empty] | 0.5 |  |  |  | 韩小朝 | 曹红梅
40 | 20:40 | 065 | 赵庆祥 | 赵庆祥 | 15052237666 | 段俊成 | 43397 | 石子 | 1-5 | 63.86 | 16.7 | 46.6 | [5 empty] | 0.56 |  |  |  | 韩小朝 | 曹红梅
41 | 21:06 | 251 | 王冬 | 王冬 | 18605281665 | 庄团结 | 43402 | 石子 | 1-2 | 69.54 | 19.16 | 49.8 | [5 empty] | 0.58 |  |  |  | 韩小朝 | 曹红梅
42 | 21:10 | 112 | 李彬 | 李彬 | 18205393166 | 段俊成 | 43403 | 石子 | 1-5 | 67.24 | 18.74 | 48 | [5 empty] | 0.5 |  |  |  | 韩小朝 | 曹红梅
43 | 21:29 | 833 | 毛福祥 | 张军 | 15262151266 | 毛福祥 | 43404 | 石子 | 1-2 | 85.52 | 22.04 | 62.7 | [5 empty] | 0.78 |  |  |  | 韩小朝 | 曹红梅
44 | 22:05 | 673 | 戴春雨 | 闫志强 | 15852109575 | 李海洋 | 43407 | 石子 | 1-2 | 65.54 | 17.86 | 47 | [5 empty] | 0.68 |  |  |  | 韩小朝 | 曹红梅
45 | 23:06 | 197 | 戴春雨 | 贾传刚 | 18260764777 | 李海洋 | 43408 | 石子 | 1-2 | 65.54 | 18.12 | 46.9 | [5 empty] | 0.52 |  |  |  | 韩小朝 | 曹红梅
46 | 5:47 | 867 | 高松钦 | 巩庆祝 | 18205220109 | 高松钦 | 43410 | 石子 | 1-2 | 75.78 | 20.28 | 55 | [5 empty] | 0.5 |  |  |  | 韩小朝 | 曹红梅
47 | 5:50 | 367 | 高松钦 | 刘纯纯 | 18751672899 | 高松钦 | 43411 | 石子 | 1-2 | 70.3 | 18.34 | 51.4 | [5 empty] | 0.56 |  |  |  | 韩小朝 | 曹红梅
48 | 5:55 | 077 | 郑浩 | 藤雷 | 15365863398 | 周涛 | 43412 | 石子 | 1-5 | 88.04 | 22.56 | 64.7 | [5 empty] | 0.78 |  |  |  | 韩小朝 | 曹红梅
49 | 5:56 | 197 | 戴春雨 | 贾传刚 | 18260764777 | 李海洋 | 43413 | 石子 | 1-2 | 66.62 | 18 | 47.94 | [5 empty] | 0.68 |  |  |  | 韩小朝 | 曹红梅
50 | 5:58 | 8991 | 孙立 | 胡刚 | 15050087489 | 段俊成 | 43414 | 石子 | 1-5 | 83.36 | 23.26 | 59.4 | [5 empty] | 0.7 |  |  |  | 韩小朝 | 曹红梅
51 | 6:08 | 277 | 高松钦 | 曹培贵 | 18251755119 | 高松钦 | 43415 | 石子 | 1-2 | 75.22 | 19.86 | 54.8 | [5 empty] | 0.56 |  |  |  | 韩小朝 | 曹红梅
52 | 6:10 | 833 | 毛福祥 | 张军 | 15262151266 | 毛福祥 | 43418 | 石子 | 1-2 | 84.38 | 21.64 | 62 | [5 empty] | 0.74 |  |  |  | 韩小朝 | 曹红梅
53 | 6:12 | 7771 | 孙立 | 王戈义 | 18152016113 | 段俊成 | 43417 | 石子 | 1-5 | 82.24 | 23.28 | 57.4 | [5 empty] | 1.56 |  |  |  | 韩小朝 | 曹红梅
54 | 6:13 | 8855 | 孙立 | 刘贺 | 153516699115 | 段俊成 | 43416 | 石子 | 1-2 | 81.08 | 22.74 | 57.3 | [5 empty] | 1.04 |  |  |  | 韩小朝 | 曹红梅
55 | 6:20 | 523 | 许庆东 | 许庆东 | 17866688786 | 段俊成 | 43419 | 石子 | 1-5 | 64.08 | 17.46 | 46 | [5 empty] | 0.62 |  |  |  | 韩小朝 | 曹红梅
56 | 6:25 | 868 | 周涛 | 腾磊 | 15365863398 | 周涛 | 43420 | 石子 | 1-5 | 87.24 | 22.2 | 64.3 | [5 empty] | 0.74 |  |  |  | 韩小朝 | 曹红梅
57 | 6:30 | 673 | 戴春雨 | 闫志强 | 15852109575 | 李海洋 | 43421 | 石子 | 1-2 | 65.9 | 18.06 | 47.3 | [5 empty] | 0.54 |  |  |  | 韩小朝 | 曹红梅
58 | 6:56 | 861 | 周涛 | 赵双迎 | 15062050872 | 周涛 | 43422 | 石子 | 1-5 | 90.12 | 22.71 | 66.71 | [5 empty] | 0.7 |  |  |  | 韩小朝 | 曹红梅
59 | 6:58 | 188 | 郑浩 | 藤丙坤 | 13815385227 | 李海洋 | 43423 | 石子 | 1-2 | 66.68 | 18.14 | 48 | [5 empty] | 0.54 |  |  |  | 韩小朝 | 曹红梅
60 | 7:05 | 199 | 常明其 | 常明其 | 18353930809 | 段俊成 | 43424 | 石子 | 1-5 | 64.64 | 18.02 | 45.8 | [5 empty] | 0.82 |  |  |  | 韩小朝 | 曹红梅
62 | 9:06 | 892 | 徐大勇 | 徐大勇 | 17705222272 | 庄团结 | 43346 | 砂 |  | 55.88 | 17.06 | 38 | 5.7 | 2.5 | 2.7 |  |  | 0.82 |  |  |  | 韩小朝 | 曹红梅
63 | 9:51 | 216 | 李自由 | 王培田 | 17368514919 | 杨需 | 43351 | 砂 |  | 55.64 | 17.68 | 37.2 | 5.5 | 2.2 | 2.31 |  |  | 0.76 |  |  |  | 韩小朝 | 曹红梅
64 | 11:59 | 7620 | 王庆峰 | 王庆峰 | 13815384858 | 李海洋 | 43358 | 砂 |  | 63.12 | 17.84 | 44.3 | 5.6 | 2.5 | 2.5 |  |  | 0.98 |  |  |  | 韩小朝 | 曹红梅
65 | 12:00 | 528 | 董建伟 | 董建胜 | 18344884456 | 李海洋 | 43359 | 砂 |  | 63.2 | 18.44 | 43.8 | 5.8 | 1.5 | 2.3 |  |  | 0.96 |  |  |  | 韩小朝 | 曹红梅
74 | 12:10 | 570 | 冯方雷 | 冯方雷 | 13721760489 | 刘保安 | 43360 | 砂 |  | 60.08 | 17.82 | 41.5 | 5.8 | 2.3 | 2.5 |  |  | 0.76 |  |  |  | 韩小朝 | 曹红梅
75 | 15:10 | 337 | 王超 | 王超 | 15852115399 | 庄团结 | 43373 | 砂 |  | 66.1 | 18.64 | 46.5 | 5.7 | 2.3 | 2.6 |  |  | 0.96 |  |  |  | 韩小朝 | 曹红梅
76 | 18:50 | 582 | 伊振刚 | 伊振刚 | 15252232999 | 庄团结 | 43388 | 砂 |  | 62.74 | 18.34 | 43.6 | 5.7 | 2 | 2.7 |  |  | 0.8 |  |  |  | 韩小朝 | 曹红梅
77 | 19:00 | 788 | 藤尚峰 | 藤尚峰 | 13813279980 | 庄团结 | 43391 | 砂 |  | 56.26 | 16.48 | 39 | 5.3 | 1.5 | 2.3 |  |  | 0.78 |  |  |  | 韩小朝 | 曹红梅
78 | 20:40 | 5309 | 胡志权 | 胡志权 | 15063211121 | 庄团结 | 43398 | 砂 |  | 60.94 | 18.48 | 41.7 | 5.6 | 2.5 | 2.3 |  |  | 0.76 |  |  |  | 韩小朝 | 曹红梅
79 | 20:42 | 3793 | 吴迪 | 吴迪 | 13775931858 | 刘保安 | 43399 | 砂 |  | 59.04 | 15.9 | 42.3 | 5.2 | 1.75 | 2.31 |  |  | 0.84 |  |  |  | 韩小朝 | 曹红梅
1 | 20:45 | 688 | 张团结 | 朱洪柱 | 15852351659 | 庄团结 | 43400 | 砂 |  | 59.12 | 18 | 40.3 | 5.6 | 2.25 | 2.37 |  |  | 0.82 |  |  |  | 韩小朝 | 曹红梅
2 | 21：00 | 957 | 陈文永 | 陈文永 | 13776751638 | 刘保安 | 43401 | 砂 |  | 60.06 | 19.5 | 39.8 | 5.8 | 2.5 | 2.3 |  |  | 0.76 |  |  |  | 韩小朝 | 曹红梅
3 | 21:59 | 818 | 王昊 | 顾东 | 18361722327 | 王星 | 43405 | 砂 |  | 60.66 | 18.42 | 41.48 | 5.8 | 2.3 | 2.5 |  |  | 0.76 |  |  |  | 韩小朝 | 曹红梅
4 | 22:00 | 719 | 张飞 | 张飞 | 13921767871 | 刘保安 | 43406 | 砂 |  | 62.9 | 18.08 | 44 | 5.2 | 2.1 | 2.4 |  |  | 0.82 |  |  |  | 韩小朝 | 曹红梅
5 | 23:20 | 268 | 闫东 | 闫东 | 13813277522 | 庄团结 | 43409 | 砂 |  | 63.68 | 18.24 | 44.6 | 5.6 | 2 | 2.3 |  |  | 0.84 |  |  |  | 韩小朝 | 曹红梅
6 | [11 empty] | 3244.47