## 大唐混凝土
收料登记表填报 日期 2018 年 10月 12日 填表人：韩小潮
20180923 | 单位：江苏大唐商品混凝土有限公司
序号 | 到厂时间 | 送料人相关信息 |  |  |  |  | 物品相关信息（参数指标等） | [11 empty] | 结算信息 |  |  | 检验员 | 过磅员
| 时 分 | 车号 | 车主姓名 （客户） | 司机姓名 | 司机手机号 | 所属车队 | 入库单号 | 品名 | 规格 | 毛重t | 皮重t | 净重t | 含水率% | 含泥量% | 细度模数 | 级配区 | 压碎值 | 扣杂质t | 结算重量 | 单价 | 金额
1 | 9:53 | 6018 | 孙立 | 邢峰 | 18068480289 | 段俊成 | 43491 | 石子 | 1-5 | 78.78 | 22.54 | 55.4 | [5 empty] | 0.84 |  |  |  | 韩小朝 | 曹红梅
2 | 13:58 | 367 | 高松钦 | 巩庆祝 | 18205220109 | 高松钦 | 43502 | 石子 | 1-5 | 60.62 | 18.46 | 41.6 | [5 empty] | 0.56 |  |  |  | 韩小朝 | 曹红梅
3 | 14:00 | 867 | 高松钦 | 曹培贵 | 18251755119 | 高松钦 | 43503 | 石子 | 1-5 | 60.38 | 20.54 | 39.4 | [5 empty] | 0.44 |  |  |  | 韩小朝 | 曹红梅
4 | 14:59 | 833 | 毛福祥 | 彭大强 | 13347956755 | 毛福祥 | 43504 | 石子 | 1-5 | 85.94 | 21.6 | 63.6 | [5 empty] | 0.74 |  |  |  | 韩小朝 | 曹红梅
5 | 15:49 | 121 | 于大会 | 张猛 | 18112012199 | 周涛 | 43510 | 石子 | 1-5 | 65.78 | 19.94 | 45.3 | [5 empty] | 0.54 |  |  |  | 韩小朝 | 曹红梅
6 | 15:53 | 827 | 于大会 | 葛全 | 15077807769 | 周涛 | 43511 | 石子 | 1-5 | 64.16 | 20.22 | 43.4 | [5 empty] | 0.54 |  |  |  | 韩小朝 | 曹红梅
7 | 16:13 | 187 | 戴春雨 | 刘恒 | 18168677730 | 段浚成 | 43512 | 石子 | 1-5 | 68.12 | 17.64 | 49.6 | [5 empty] | 0.88 |  |  |  | 韩小朝 | 曹红梅
8 | 16:14 | 197 | 戴春雨 | 曹庆杰 | 13815377665 | 段浚成 | 43513 | 石子 | 1-5 | 62.9 | 17.84 | 44.2 | [5 empty] | 0.86 |  |  |  | 韩小朝 | 曹红梅
9 | 19:00 | 2619 | 王海强 | 王海强 | 18653531726 | 刘清成 | 43519 | 石子 | 1-5 | 61.46 | 17.98 | 42.7 | [5 empty] | 0.78 |  |  |  | 韩小朝 | 曹红梅
10 | 19:02 | 3293 | 李红亮 | 李红亮 | 13054932083 | 刘清成 | 43518 | 石子 | 1-5 | 60 | 17.04 | 42.2 | [5 empty] | 0.76 |  |  |  | 韩小朝 | 曹红梅
11 | 19:45 | 537 | 李张发 | 李张发 | 18866695389 | 刘清成 | 43520 | 石子 | 1-5 | 62.96 | 18.44 | 43.7 | [5 empty] | 0.82 |  |  |  | 韩小朝 | 曹红梅
12 | 19:50 | 0738 | 张伟 | 张伟 | 13791401289 | 刘清成 | 43521 | 石子 | 1-5 | 62.54 | 18.14 | 43.6 | [5 empty] | 0.8 |  |  |  | 韩小朝 | 曹红梅
13 | 20:11 | 277 | 高松钦 | 刘纯纯 | 18751672899 | 高松钦 | 43523 | 石子 | 1-5 | 63.62 | 20.08 | 43 | [5 empty] | 0.54 |  |  |  | 韩小朝 | 曹红梅
14 | 20:12 | 837 | 戴春雨 | 刘刚 | 15951341341 | 段浚成 | 43524 | 石子 | 1-5 | 62.98 | 20.14 | 42.3 | [5 empty] | 0.54 |  |  |  | 韩小朝 | 曹红梅
15 | 20:22 | 867 | 高松钦 | 巩庆祝 | 18205220109 | 高松钦 | 43526 | 石子 | 1-5 | 63.04 | 20.4 | 42.2 | [5 empty] | 0.44 |  |  |  | 韩小朝 | 曹红梅
16 | 20:25 | 367 | 高松钦 | 曹培贵 | 18251755119 | 高松钦 | 43527 | 石子 | 1-5 | 65.66 | 18.36 | 46.8 | [5 empty] | 0.5 |  |  |  | 韩小朝 | 曹红梅
17 | 21:05 | 955 | 郑浩 | 刘辉 | 18525853966 | 周涛 | 43529 | 石子 | 1-5 | 76.98 | 18.58 | 57.8 | [5 empty] | 0.6 |  |  |  | 韩小朝 | 曹红梅
18 | 22:58 | 833 | 毛福祥 | 彭大强 | 13347956755 | 毛福祥 | 43531 | 石子 | 1-2 | 85.08 | 21.46 | 62.9 | [5 empty] | 0.72 |  |  |  | 韩小朝 | 曹红梅
19 | 23:00 | 077 | 张群 | 张群 | 13921769600 | 周涛 | 43532 | 石子 | 1-5 | 85.84 | 22.54 | 62.3 | [5 empty] | 1 |  |  |  | 韩小朝 | 曹红梅
20 | 23:10 | 3006 | 张群 | 腾磊 | 13815378340 | 周涛 | 43533 | 石子 | 1-5 | 退 | 货 |  |  | 退货 | [7 empty] | 韩小朝 | 曹红梅
21 | 0:04 | 822 | 冯均阁 | 冯均阁 | 13952127361 | 周涛 | 43536 | 石子 | 1-5 | 67.02 | 18 | 48.3 | [5 empty] | 0.72 |  |  |  | 韩小朝 | 曹红梅
22 | 3:55 | 197 | 戴春雨 | 曹庆杰 | 13815377665 | 段浚成 | 43537 | 石子 | 1-5 | 63.9 | 17.6 | 45.7 | [5 empty] | 0.6 |  |  |  | 韩小朝 | 曹红梅
23 | 3:57 | 277 | 高松钦 | 曹培贵 | 18251755119 | 高松钦 | 43538 | 石子 | 1-5 | 75.52 | 19.72 | 55.24 | [5 empty] | 0.56 |  |  |  | 韩小朝 | 曹红梅
24 | 4:14 | 380 | 戴春雨 | 杨发展 | 15335127656 | 段浚成 | 43539 | 石子 | 1-5 | 66.94 | 17.72 | 48.6 | [5 empty] | 0.62 |  |  |  | 韩小朝 | 曹红梅
26 | 4:18 | 3293 | 李红亮 | 李红亮 | 13054932083 | 刘清成 | 43540 | 石子 | 1-5 | 58.5 | 16.96 | 40.8 | [5 empty] | 0.74 |  |  |  | 韩小朝 | 曹红梅
27 | 4:20 | 867 | 高松钦 | 巩庆祝 | 18205220109 | 高松钦 | 43541 | 石子 | 1-5 | 75.22 | 20.1 | 54.58 | [5 empty] | 0.54 |  |  |  | 韩小朝 | 曹红梅
28 | 4:25 | 367 | 高松钦 | 曹培贵 | 18251755119 | 高松钦 | 43542 | 石子 | 1-5 | 69 | 18.16 | 50.3 | [5 empty] | 0.54 |  |  |  | 韩小朝 | 曹红梅
29 | 4:30 | 837 | 韩红 | 刘刚 | 15951341341 | 段浚成 | 43544 | 石子 | 1-5 | 63.28 | 19.94 | 42.8 | [5 empty] | 0.54 |  |  |  | 韩小朝 | 曹红梅
30 | 4:45 | 523 | 许庆东 | 许庆东 | 17866688786 | 段浚成 | 43546 | 石子 | 1-5 | 63.56 | 17.16 | 45.8 | [5 empty] | 0.6 |  |  |  | 韩小朝 | 曹红梅
31 | 5:05 | 791 | 常明华 | 常明华 | 18853959078 | 段浚成 | 43547 | 石子 | 1-5 | 63.2 | 16.94 | 45.6 | [5 empty] | 0.66 |  |  |  | 韩小朝 | 曹红梅
32 | 5:20 | 537 | 李张发 | 李张发 | 18866695389 | 刘清成 | 43550 | 石子 | 1-5 | 61.46 | 18.38 | 42.3 | [5 empty] | 0.78 |  |  |  | 韩小朝 | 曹红梅
33 | 5:25 | 0738 | 张伟 | 张伟 | 13791401289 | 刘清成 | 43552 | 石子 | 1-5 | 76.6 | 18.08 | 57.7 | [5 empty] | 0.82 |  |  |  | 韩小朝 | 曹红梅
34 | 5:30 | 559 | 任广伟 | 任广伟 | 15150097222 | 李海洋 | 43551 | 石子 | 1-2 | 64.26 | 17.14 | 46.38 | [5 empty] | 0.74 |  |  |  | 韩小朝 | 曹红梅
35 | 5:40 | 833 | 毛福祥 | 彭大强 | 13347956755 | 毛福祥 | 43553 | 石子 | 1-2 | 86.62 | 21.98 | 63.7 | [5 empty] | 0.94 |  |  |  | 韩小朝 | 曹红梅
41 | 11:56 | 022 | 娄庆生 | 娄庆生 | 18344889808 | 庄团结 | 43493 | 砂 |  | 53.3 | 16.88 | 35.9 | 5.8 | 1.5 | 2.3 |  |  | 0.52 |  |  |  | 韩小朝 | 曹红梅
42 | 13:56 | 789 | 王超 | 王超 | 15862122061 | 高松钦 | 43500 | 砂 |  | 62.98 | 19.16 | 43 | 5.8 | 2.3 | 2.5 |  |  | 0.82 |  |  |  | 韩小朝 | 曹红梅
43 | 15:21 | 306 | 闫东 | 闫东 | 13813277522 | 庄团结 | 43506 | 砂 |  | 64.3 | 18.28 | 45.2 | 5.7 | 2.3 | 2.6 |  |  | 0.82 |  |  |  | 韩小朝 | 曹红梅
44 | 15:22 | 5006 | 徐大勇 | 徐大勇 | 17705222272 | 庄团结 | 43507 | 砂 |  | 63.02 | 18.5 | 43.7 | 5.7 | 2 | 2.7 |  |  | 0.82 |  |  |  | 韩小朝 | 曹红梅
45 | 15:45 | 313 | 王超 | 王超 | 15852115399 | 庄团结 | 43508 | 砂 |  | 60.56 | 17.82 | 41.9 | 5.3 | 1.5 | 2.3 |  |  | 0.84 |  |  |  | 韩小朝 | 曹红梅
46 | 15:47 | 957 | 伊振刚 | 伊振刚 | 15252232999 | 庄团结 | 43509 | 砂 |  | 60.84 | 19.46 | 40.4 | 5.6 | 2.5 | 2.3 |  |  | 0.98 |  |  |  | 韩小朝 | 曹红梅
47 | 15:50 | 880 | 藤尚峰 | 藤尚峰 | 13813279980 | 庄团结 | 43514 | 砂 |  | 59.3 | 18.76 | 39.7 | 5.2 | 1.75 | 2.31 |  |  | 0.84 |  |  |  | 韩小朝 | 曹红梅
48 | 18:00 | 3668 | 刘良 | 刘良 | 13921769059 | 庄团结 | 43517 | 砂 |  | 61.24 | 18.32 | 42 | 5.6 | 2.25 | 2.37 |  |  | 0.92 |  |  |  | 韩小朝 | 曹红梅
49 | 20:25 | 9268 | 胡志权 | 胡志权 | 15063211121 | 庄团结 | 43525 | 砂 |  | 64.24 | 17.68 | 45.7 | 5.8 | 2.5 | 2.3 |  |  | 0.86 |  |  |  | 韩小朝 | 曹红梅
50 | 21:00 | 297 | 武加军 | 武加军 | 15371600099 | 庄团结 | 43528 | 砂 |  | 66.8 | 17.9 | 48 | 5.8 | 2.3 | 2.5 |  |  | 0.9 |  |  |  | 韩小朝 | 曹红梅
51 | 21:08 | 991 | 张团结 | 朱洪柱 | 15852351659 | 庄团结 | 43530 | 砂 |  | 56.28 | 17.68 | 37.9 | 5.2 | 2.1 | 2.4 |  |  | 0.7 |  |  |  | 韩小朝 | 曹红梅
52 | 23:58 | 959 | 谢海 | 谢海 | 13775834999 | 庄团结 | 43534 | 砂 |  | 54.76 | 17.2 | 36.8 | 5.6 | 2 | 2.3 |  |  | 0.76 |  |  |  | 韩小朝 | 曹红梅
53 | 0:00 | 869 | 刘刚 | 刘刚 | 13805221470 | 庄团结 | 43535 | 砂 |  | 62.44 | 17.06 | 44.5 | 5.7 | 2.5 | 2.7 |  |  | 0.88 |  |  |  | 韩小朝 | 曹红梅
54 | 4:50 | 886 | 张红庆 | 张红庆 | 18251755988 | 庄团结 | 43545 | 砂 |  | 64.12 | 18.28 | 45 | 5.8 | 2.5 | 2.3 |  |  | 0.84 |  |  |  | 韩小朝 | 曹红梅
55 | 5:23 | 991 | 张团结 | 朱洪柱 | 15852351659 | 庄团结 | 43548 | 砂 |  | 54.98 | 17.08 | 37.2 | 5.6 | 2 | 2.37 |  |  | 0.7 |  |  |  | 韩小朝 | 曹红梅
56 | [11 empty] | 0
57 | [11 empty] | 0
58 | [11 empty] | 0
59 | [11 empty] | 0
60 | [11 empty] | 0
61 | [11 empty] | 0
62 | [11 empty] | 0
63 | [11 empty] | 0
64 | [11 empty] | 0
65 | [11 empty] | 0
74 | [11 empty] | 0
75 | [11 empty] | 0
76 | [11 empty] | 0
77 | [11 empty] | 0
78 | [11 empty] | 0
79 | [11 empty] | 0
1 | [11 empty] | 0
2 | [11 empty] | 0
3 | [11 empty] | 0
4 | [11 empty] | 0
5 | [11 empty] | 0
6 | [11 empty] | 0
7 | [11 empty] | 0
8 | [11 empty] | 0
9 | [11 empty] | 0
10 | [11 empty] | 0
11 | [11 empty] | 0
12 | [11 empty] | 0
13 | [11 empty] | 0
14 | [11 empty] | 0
15 | [11 empty] | 0
16 | [11 empty] | 0
17 | [11 empty] | 0
18 | [11 empty] | 0
19 | [11 empty] | 0
20 | [11 empty] | 0
21 | [11 empty] | 0
22 | [11 empty] | 0
23 | [11 empty] | 0
24 | [11 empty] | 0
25 | [11 empty] | 0
26 | [11 empty] | 0
27 | [11 empty] | 0
28 | [11 empty] | 0
29 | [11 empty] | 0
30 | [11 empty] | 0
31 | [11 empty] | 0
0
0
0
0
0
0
117 | [11 empty] | 0
合计
备注：退货也登记，在备注中注明不合格退货，所有重量和单价、金额均以0标记

## 巨野分公司
收料登记表填报 日期 2018年 10 月 12日 填表人 ：吴艳苓
单位：江苏大力神管桩有限公司巨野分公司
序号 | 到厂时间 | 送料人相关信息 |  |  |  |  | 物品相关信息（参数指标等） | [11 empty] | 结算信息 |  |  | 检验员 | 过磅员 | 备注
| 时 分 | 车号 | 车主姓名 | 司机姓名 | 司机手机号 | 所属车队 | 入库单号 | 品名 | 规格 | 毛重 | 皮重 | 净重 | 含水率% | 含泥量% | 细度模数 | 级配区 | 压碎值 | 扣杂质t | 结算重量 | 单价 | 金额
1 | 9:59 | 鲁H55A72 | 张玉尚 | 张玉尚 | 15998721911 | 李广坤 | 9468 | 黄沙 | 中粗 | 49.15 | 16.34 | 32.81 | [5 empty] | 0.5T | 32.3 | 130 | 4199 | 冯海英 | 聂恒光
2 | 10:01 | 鲁H36C82 | 白减青 | 白咸青 | 17562132680 | 李广坤 | 9469 | 黄沙 | 中粗 | 48.94 | 16.62 | 32.32 | [5 empty] | 0.5T | 31.8 | 130 | 4134 | 冯海英 | 聂恒光
3 | 14:14 | 鲁HR3606 | 李业举 | 杜昌慈 | 15053798399 | 成武金利宏物流 | 9470 | 矿粉 |  | 71.89 | 17.11 | 54.78 | [5 empty] | 0.3% | 54.6 | 390 | 21294 | 冯海英 | 聂恒光
4 | 21:15 | 鲁HD2339 | 王彦钦 | 张连聚 | 17753053019 | 巨野中联 | 9471 | 水泥 | PO42.5 | 89.51 | 25.39 | 64.12 | [5 empty] | 0.3% | 63.93 | 495 | 31645.35 | 冯海英 | 聂恒光
5 | 21:23 | 鲁RT1282 | 王彦钦 | 徐龙福 | 17753053016 | 巨野中联 | 9472 | 水泥 | PO42.5 | 97.97 | 26.85 | 71.12 | [5 empty] | 0.3% | 70.9 | 495 | 35095.5 | 冯海英 | 聂恒光
| 合计 | [19 empty] | 96367.85

## 连云港分公司
收料登记表填报 日期 2018 年 10 月 12日 填表人 张传迎、万守超
单位：江苏大力神管桩有限公司连云港分公司
序号 | 到厂时间 | 送料人相关信息 |  |  |  |  | 物品相关信息（参数指标等） | [11 empty] | 结算信息 |  |  | 检验员 | 过磅员 | 备注
| 时 分 | 车号 | 车主姓名 （客户） | 司机姓名 | 司机手机号 | 所属车队 | 入库单号 | 品名 | 规格 | 毛重t | 皮重t | 净重t | 含水率% | 含泥量% | 细度模数 | 级配区 | 压碎值 | 扣杂质t | 结算重量 | 单价 | 金额
1 | 7:10 | 206 | 姜志 | 徐军波 | 13905127239 | 姜志 | 4711 | 机制砂 |  | 81.16 | 23.58 | 57.58 | 8 | 1 | 2.8 | I |  | 1.58 | 56 | 70 |  | 万守超 | 张传迎
2 | 10:29 | 206 | 姜志 | 徐军波 | 13905127239 | 姜志 | 4412 | 机制砂 |  | 79.22 | 23.54 | 55.68 | 8 | 1 | 2.8 | I |  | 1.68 | 54 | 70 |  | 万守超 | 张传迎
3 | 12:10 | 3907 | 张成义 | 孙阳行 | 15950796322 | 张成义 | 4713 | 机制砂 |  | 74.88 | 18.4 | 56.48 | 8 | 1 | 2.8 | I |  | 2.48 | 54 | 70 |  | 万守超 | 张传迎
4 | 12:13 | 8555 | 张成义 | 朱大洋 | 13775412802 | 张成义 | 4714 | 机制砂 |  | 81.18 | 21.12 | 60.06 | 8 | 1 | 2.8 | I |  | 2.06 | 58 | 70 |  | 万守超 | 张传迎
5 | 12:16 | 206 | 姜志 | 徐军波 | 13905127239 | 姜志 | 4715 | 机制砂 |  | 77.3 | 23.36 | 53.94 | 8 | 1 | 2.8 | I |  | 1.94 | 52 | 70 |  | 万守超 | 张传迎
6 | 14:40 | 206 | 姜志 | 徐军波 | 13905127239 | 姜志 | 4717 | 机制砂 |  | 80.58 | 23.2 | 57.38 | 8 | 1 | 2.8 | I |  | 1.88 | 55.5 | 70 |  | 万守超 | 张传迎
7 | 17:44 | 3907 | 张成义 | 孙阳行 | 15950796322 | 成义物流 | 4718 | 机制砂 |  | 78.42 | 18.04 | 60.38 | 8 | 1 | 2.8 | I |  | 3.38 | 57 | 70 |  | 万守超 | 张传迎
8 | 17:48 | 8555 | 张成义 | 朱大阳 | 13775412802 | 成义物流 | 4719 | 机制砂 |  | 82.86 | 21 | 61.86 | 8 | 1 | 2.8 | I |  | 3.86 | 58 | 70 |  | 万守超 | 张传迎
9 | 18:19 | 206 | 姜志 | 徐军波 | 13905127239 | 姜志 | 4720 | 机制砂 |  | 80.84 | 23.52 | 57.32 | 8 | 1 | 2.8 | I |  | 3.32 | 54 | 70 |  | 万守超 | 张传迎
10
11
12
13
14
15 | 合计 | [10 empty] | 520.68 | [6 empty] | 498.5
备注：退货也登记，在备注中注明不合格退货，所有重量和单价、金额均以0标记