## 邳州分公司
收料登记表填报 日期 2018 年 10月14日 填表人 ：李凤
单位：江苏大力神管桩有限公司
序号 | 到厂时间 | 送料人相关信息 |  |  |  |  | 物品相关信息（参数指标等） | [11 empty] | 结算信息 |  |  | 检验员 | 过磅员 | 备注
| 时 分 | 车号 | 车主姓名 （客户） | 司机姓名 | 司机手机号 | 所属车队 | 入库单号 | 品名 | 规格 | 毛重t | 皮重t | 净重t | 含水率% | 含泥量% | 细度模数 | 级配区/颗粒级配 | 压碎值% | 扣杂质t | 结算重量 | 单价/元 | 金额/元
1 | 5:52 | 苏CGS000 | 汤继名 | 黄仁武 | 15062093139 | 杨需 | WIN0048167 | 河沙 | 中粗砂 | 73.22 | 21.78 | 51.44 | 8 | 2.2 | 2.8 | Ⅱ区 |  | 1.04 | 50.4 | 115 | 5796 | 李凤 | 刘秋行
2 | 7:59 | 苏C2A680 | 王东 | 王东 | 13913487198 | 庄团结 | WIN0048168 | 河沙 | 中粗砂 | 57.34 | 18.36 | 38.98 | 7 | 1.7 | 2.8 | Ⅱ区 |  | 0.48 | 38.5 | 115 | 4427.5 | 李凤 | 刘秋行
3 | 8:04 | 苏CGV338 | 汤继名 | 孙和伟 | 13676392600 | 杨需 | WIN0048167 | 河沙 | 中粗砂 | 76.24 | 21.58 | 54.66 | 9 | 2.4 | 2.8 | Ⅱ区 |  | 1.66 | 53 | 115 | 6095 | 李凤 | 刘秋行
4 | 9:29 | 苏C2A596 | 刘少学 | 马小辉 | 18052216699 | 李海洋 | WIN0048169 | 河沙 | 中粗砂 | 54.22 | 17.7 | 36.52 | 7 | 2 | 2.8 | Ⅱ区 |  | 0.42 | 36.1 | 115 | 4151.5 | 李凤 | 刘秋行
5 | 10:06 | 鲁Q529AE | 汤继名 | 徐勤猛 | 18264969222 | 杨需 | WIN0048167 | 河沙 | 中粗砂 | 55.6 | 17.44 | 38.16 | 7 | 2.1 | 2.8 | Ⅱ区 |  | 0.46 | 37.7 | 115 | 4335.5 | 李凤 | 刘秋行
6 | 10:23 | 苏CGK212 | 庄胜 | 郭建军 | 15862101331 | 庄团结 | 退货 | 河沙 | 中粗砂 | 0 | 0 | 0 | 0 | 2.8 |  |  |  | 0 | 0 |  |  | 李凤 | 刘秋行 | 含泥量超标，退货
7 | 10:43 | 苏C2A886 | 王涛 | 王涛 | 15150096222 | 李海洋 | WIN0048169 | 河沙 | 中粗砂 | 57.12 | 18.06 | 39.06 | 7 | 2.2 | 2.8 | Ⅱ区 |  | 0.46 | 38.6 | 115 | 4439 | 陈金芳 | 刘秋行
8 | 12:47 | 苏CT7288 | 马立长 | 马立长 | 13815375599 | 庄团结 | 退货 | 河沙 | 中粗砂 |  |  |  |  | 2.7 |  |  |  | 0 | 0 |  |  | 陈金芳 | 刘秋行 | 含泥量超标，退货
9 | 12:51 | 苏CJJ997 | 马立长 | 曹祥敦 | 15952273088 | 庄团结 | 退货 | 河沙 | 中粗砂 |  |  |  |  | 3.1 |  |  |  | 0 | 0 |  |  | 陈金芳 | 刘秋行 | 含泥量超标，退货
10 | 12:54 | 皖C75996 | 张华 | 张允良 | 15052039748 | 庄团结 | 退货 | 河沙 | 中粗砂 |  |  |  |  | 2.7 |  |  |  | 0 | 0 |  |  | 陈金芳 | 刘秋行 | 含泥量超标，退货
11 | 13:12 | 鲁Q905BU | 丁宝利 | 尚艳涛 | 15092985676 | 丁宝利 | WIN0048171 | 石子 | 1-2# | 48.18 | 17.14 | 31.04 |  |  |  | 良好 | 7 | 0.34 | 30.7 | 109 | 3346.3 | 陈金芳 | 刘秋行 | 泉头石子
12 | 13:24 | 苏CJX272 | 朱强 | 李松平 | 15062045112 | 庄团结 | WIN0048168 | 河沙 | 中粗砂 | 55.64 | 17.44 | 38.2 | 7 | 2.5 | 2.7 | Ⅱ区 |  | 0.4 | 37.8 | 115 | 4347 | 陈金芳 | 刘秋行
13 | 13:44 | 鲁163927 | 周奎 | 周奎 | 15252229687 | 刘清成 | WIN0048172 | 石子 | 1-2# | 58.06 | 14.76 | 43.3 |  |  |  | 良好 | 7 | 0.3 | 43 | 109 | 4687 | 陈金芳 | 刘秋行
14 | 13:49 | 鲁Q221CK | 宋栋梁 | 李亮 | 13355010691 | 丁宝利 | WIN0048171 | 石子 | 1-2# | 52.4 | 17.82 | 34.58 |  |  |  | 良好 | 7 | 0.38 | 34.2 | 109 | 3727.8 | 陈金芳 | 刘秋行 | 泉头石子
15 | 13:59 | 苏CJX238 | 朱强 | 周怀北 | 17798818188 | 庄团结 | 退货 | 河沙 | 中粗砂 |  |  |  |  | 3 |  |  |  | 0 | 0 |  |  | 陈金芳 | 刘秋行 | 含泥量超标，退货
16 | 14:02 | 鲁Q933BU | 丁宝利 | 李忠海 | 15969736500 | 丁宝利 | WIN0048171 | 石子 | 1-2# | 47.8 | 17.2 | 30.6 |  |  |  | 良好 | 7 | 0.3 | 30.3 | 109 | 3302.7 | 陈金芳 | 刘秋行 | 泉头石子
17 | 14:04 | 鲁Q932BR | 丁宝利 | 刘宗广 | 15092868388 | 丁宝利 | WIN0048171 | 石子 | 1-2# | 47.8 | 17.04 | 30.76 |  |  |  | 良好 | 7 | 0.36 | 30.4 | 109 | 3313.6 | 陈金芳 | 刘秋行 | 泉头石子
18 | 16:35 | 苏CGY528 | 董建伟 | 董工胜 | 18344884456 | 李海洋 | 退货 | 河沙 | 中粗砂 |  |  |  |  | 3 |  |  |  | 0 | 0 |  |  | 杨家辉 | 刘秋行 | 含泥量超标，退货
19 | 16:54 | 鲁Q529AE | 汤可希 | 乔光辉 | 15853955789 | 杨需 | 退货 | 河沙 | 中粗砂 |  |  |  |  | 3.2 |  |  |  | 0 | 0 |  |  | 杨家辉 | 刘秋行 | 含泥量超标，退货
20 | 17:14 | 鲁163927 | 周奎 | 周奎 | 15252229687 | 刘清成 | WIN0048172 | 石子 | 中粗砂 | 57.52 | 14.74 | 42.78 |  |  |  | 良好 | 7 | 0.38 | 42.4 | 109 | 4621.6 | 董国政 | 刘秋行
21 | 17:24 | 鲁Q973BR | 丁宝利 | 陈文化 | 15376093576 | 丁宝利 | WIN0048171 | 石子 | 1-2# | 49.52 | 17.36 | 32.16 |  |  |  | 良好 | 7 | 0.36 | 31.8 | 109 | 3466.2 | 董国政 | 刘秋行
22 | 17:48 | 鲁Q2H788 | 朱红住 | 朱红住 | 15852351659 | 庄团结 | 退货 | 河沙 | 中粗砂 | 0 | 0 | 0 | 0 | 2.8 |  |  |  | 0 | 0 |  |  | 董国政 | 刘秋行 | 含泥量超标，退货
23 | 18:10 | 鲁Q905BU | 丁宝利 | 尚艳涛 | 15092985676 | 丁宝利 | WIN0048171 | 石子 | 1-2# | 50.62 | 17.14 | 33.48 |  |  |  | 良好 | 7 | 0.34 | 32.9 | 109 | 3586.1 | 董国政 | 刘秋行
24 | 18:54 | 苏CGS630 | 杜文杰 | 杜文杰 | 13811078925 | 庄团结 | WIN0048168 | 河沙 | 中粗砂 | 60.68 | 18.1 | 42.58 | 7 | 1.8 | 2.8 | Ⅱ区 |  | 0.48 | 42.1 | 115 | 4841.5 | 董国政 | 刘秋行
25 | 18:57 | 苏CCB226 | 彭超 | 彭超 | 13395299191 | 庄团结 | WIN0048168 | 河沙 | 中粗砂 | 57.64 | 16.42 | 41.22 | 7 | 1.8 | 2.8 | Ⅱ区 |  | 0.42 | 40.8 | 115 | 4692 | 董国政 | 刘秋行
26 | 18:59 | 鲁Q932BR | 丁宝利 | 刘宗广 | 15092868388 | 丁宝利 | WIN0048171 | 石子 | 1-2# | 49.08 | 17.02 | 32.06 |  |  |  | 良好 | 7 | 0.3 | 31.3 | 109 | 3411.7 | 董国政 | 刘秋行
27 | 19:01 | 鲁Q933BU | 丁宝利 | 李忠海 | 15969736500 | 丁宝利 | WIN0048171 | 石子 | 1-2# | 48.94 | 17.16 | 31.78 |  |  |  | 良好 | 7 | 0.3 | 31.4 | 109 | 3422.6 | 董国政 | 刘秋行
28 | 19:14 | 苏C2A886 | 王涛 | 王涛 | 15150096222 | 李海洋 | WIN0048169 | 河沙 | 中粗砂 | 59.44 | 18.56 | 40.88 | 7 | 1.6 | 2.8 | Ⅱ区 |  | 0.48 | 40.4 | 115 | 4646 | 董国政 | 刘秋行
29 | 19:45 | 鲁QV8018 | 孙立 | 邢峰 | 18068480289 | 李海洋 | WIN0048173 | 石子 | 1-2# | 78.74 | 23.3 | 55.44 |  |  |  | 良好 | 7 | 0.54 | 54.9 | 109 | 5984.1 | 董国政 | 刘秋行
30 | 20:26 | 苏CJX272 | 朱强 | 李松平 | 15062045112 | 庄团结 | WIN0048168 | 河沙 | 中粗砂 | 57.88 | 17.6 | 40.28 | 8 | 2 | 2.8 | Ⅱ区 |  | 0.88 | 39.4 | 112.461928 | 4431 | 董国政 | 刘秋行 | 装车扣费100元
31 | 21:51 | 鲁163927 | 周奎 | 周奎 | 15252229687 | 刘清成 | WIN0048172 | 石子 | 1-2# | 56.36 | 14.74 | 41.62 |  |  |  | 良好 | 7 | 0.32 | 41.3 | 109 | 4501.7 | 董国政 | 刘秋行
32 | 22:18 | 皖1968689 | 姚绣晨 | 姚绣晨 | 13338966230 | 刘清成 | WIN0048172 | 石子 | 1-2# | 36.82 | 9.56 | 27.26 |  |  |  | 良好 | 7 | 0.36 | 26.9 | 109 | 2932.1 | 董国政 | 刘秋行
33 | 22:23 | 陕A蒙4229 | 张锡永 | 张锡永 | 13585361484 | 刘清成 | WIN0048172 | 石子 | 1-2# | 35.72 | 9.16 | 26.56 |  |  |  | 良好 | 7 | 0.3 | 26.1 | 109 | 2844.9 | 董国政 | 刘秋行
34 | 22:26 | 陕AF3655 | 李格格 | 李格格 | 17626521866 | 刘清成 | WIN0048172 | 石子 | 1-2# | 38.24 | 9.86 | 28.38 |  |  |  | 良好 | 7 | 0.38 | 28 | 109 | 3052 | 董国政 | 刘秋行
35 | 22:28 | 鲁168779 | 王永刚 | 王永刚 | 15952274335 | 刘清成 | WIN0048172 | 石子 | 1-2# | 37.94 | 9.98 | 27.96 |  |  |  | 良好 | 7 | 0.36 | 27.6 | 109 | 3008.4 | 董国政 | 刘秋行
36 | 22:31 | 皖1041391 | 石峰 | 石峰 | 18251766069 | 刘清成 | WIN0048172 | 石子 | 1-2# | 38.36 | 10.12 | 28.24 |  |  |  | 良好 | 7 | 0.34 | 27.9 | 109 | 3041.1 | 董国政 | 刘秋行
37 | 22:40 | 鲁16H3881 | 陈振清 | 陈振清 | 13914861496 | 刘清成 | WIN0048172 | 石子 | 1-2# | 37.5 | 9.22 | 28.28 |  |  |  | 良好 | 7 | 0.38 | 27.9 | 109 | 3041.1 | 董国政 | 刘秋行
38 | 23:04 | 鲁1367409 | 金磊 | 金磊 | 17558444596 | 刘清成 | WIN0048172 | 石子 | 1-2# | 38.5 | 10.02 | 28.48 |  |  |  | 良好 | 7 | 0.38 | 28.1 | 109 | 3062.9 | 董国政 | 刘秋行
39 | 23:06 | 鲁1679860 | 金州 | 金州 | 13685111392 | 刘清成 | WIN0048172 | 石子 | 1-2# | 40.32 | 9.78 | 30.54 |  |  |  | 良好 | 7 | 0.34 | 30.2 | 109 | 3291.8 | 董国政 | 刘秋行
40 | 23:23 | 苏CHT311 | 冯遵伟 | 冯遵伟 | 13626158000 | 李海洋 | 退货 | 河沙 | 中粗砂 | 0 | 0 | 0 | 0 | 2.8 |  |  |  | 0 | 0 |  |  | 董国政 | 刘秋行 | 含泥量超标，退货
41 | 23:47 | 陕A92162 | 李玉杰 | 李玉杰 | 18012022332 | 刘清成 | WIN0048172 | 石子 | 1-2# | 39.36 | 3.82 | 29.54 |  |  |  | 良好 | 7 | 0.34 | 29.2 | 109 | 3182.8 | 董国政 | 刘秋行
42 | 0:14 | 皖1137536 | 李金阁 | 李金阁 | 15062084681 | 刘清成 | WIN0048172 | 石子 | 1-2# | 27.04 | 6.86 | 20.18 |  |  |  | 良好 | 7 | 0.28 | 19.9 | 109 | 2169.1 | 董国政 | 刘秋行
43 | 0:47 | 鲁QV8855 | 孙立 | 刘海林 | 13952273711 | 李海洋 | WIN0048173 | 石子 | 1-2# | 80.66 | 22.96 | 57.7 |  |  |  | 良好 | 7 | 0.5 | 57.2 | 109 | 6234.8 | 董国政 | 刘秋行
44 | 0:51 | 鲁QV8991 | 孙立 | 赵为州 | 15050087489 | 李海洋 | WIN0048173 | 石子 | 1-2# | 80.16 | 23.42 | 56.74 |  |  |  | 良好 | 7 | 0.54 | 56.2 | 109 | 6125.8 | 董国政 | 刘秋行
45 | 0:54 | 鲁QV8018 | 孙立 | 邢峰 | 18068480289 | 李海洋 | WIN0048173 | 石子 | 1-2# | 80.52 | 23.18 | 57.34 |  |  |  | 良好 | 7 | 1.04 | 56.3 | 109 | 6136.7 | 董国政 | 刘秋行
46 | 1:20 | 鲁QV7771 | 孙立 | 彭杰 | 13775839508 | 李海洋 | WIN0048173 | 石子 | 1-2# | 81.52 | 23.22 | 58.3 |  |  |  | 良好 | 7 | 1 | 57.3 | 109 | 6245.7 | 董国政 | 刘秋行
47 | 1:35 | 苏CJX238 | 朱强 | 周怀北 | 17798818188 | 庄团结 | WIN0048168 | 河沙 | 中粗砂 | 59.28 | 17.38 | 41.9 | 9 | 2.4 | 2.7 | Ⅱ区 |  | 1.3 | 40.6 | 115 | 4669 | 董国政 | 刘秋行
48 | 2:28 | 鲁D56820 | 王彬 | 王彬 | 15698273028 | 李海洋 | WIN0048173 | 石子 | 1-2# | 59.28 | 18.64 | 40.64 |  |  |  | 部分颗粒偏大 | 7 | 1.04 | 39.6 | 109 | 4316.4 | 董国政 | 刘秋行
49 | 2:31 | 鲁Q086AX | 许飞 | 许飞 | 18669635667 | 李海洋 | WIN0048173 | 石子 | 1-2# | 59.88 | 15.7 | 44.18 |  |  |  | 级配差 | 7 | 3.08 | 41.1 | 109 | 4479.9 | 董国政 | 刘秋行
50 | 2:35 | 鲁Q9539H | 王彬 | 朱飞 | 15006761159 | 李海洋 | WIN0048173 | 石子 | 1-2# | 59.18 | 17.64 | 41.54 |  |  |  | 级配差 | 7 | 2.04 | 39.5 | 109 | 4305.5 | 董国政 | 刘秋行
51 | 3:09 | 苏CJU969 | 任广伟 | 任广伟 | 15150097222 | 李海洋 | WIN0048169 | 河沙 | 中粗砂 | 59.22 | 19.32 | 39.9 | 9 | 2.4 | 2.7 | Ⅱ区 |  | 1.2 | 38.7 | 115 | 4450.5 | 董国政 | 刘秋行
52 | 3:12 | 苏CBA581 | 汤可辉 | 汤可辉 | 15852068070 | 李海洋 | WIN0048169 | 河沙 | 中粗砂 | 58.26 | 18.38 | 39.88 | 9 | 2.4 | 2.7 | Ⅱ区 |  | 1.28 | 38.6 | 115 | 4439 | 董国政 | 刘秋行
53 | 4:37 | 苏CJX272 | 朱强 | 李松平 | 15062045112 | 庄团结 | 退货 | 河沙 | 中粗砂 | 0 | 0 | 0 | 0 | 2.8 |  |  |  | 0 | 0 |  |  | 董国政 | 刘秋行 | 含泥量超标，退货
54 | 4:50 | 鲁QV8991 | 孙立 | 赵为州 | 15050087489 | 李海洋 | WIN0048173 | 石子 | 1-2# | 85.92 | 23.36 | 62.56 |  |  |  | 良好 | 7 | 0.56 | 62 | 109 | 6758 | 董国政 | 刘秋行
55 | 4:52 | 鲁QV7771 | 孙立 | 彭杰 | 13775839508 | 李海洋 | WIN0048173 | 石子 | 1-2# | 84.18 | 23.04 | 61.14 |  |  |  | 良好 | 7 | 0.54 | 60.6 | 109 | 6605.4 | 董国政 | 刘秋行
56 | 5:21 | 鲁QV8855 | 孙立 | 刘海林 | 13952273711 | 李海洋 | WIN0048173 | 石子 | 1-2# | 80.14 | 22.92 | 57.22 |  |  |  | 良好 | 7 | 0.54 | 56.5 | 109 | 6158.5 | 董国政 | 刘秋行
| 合计 | [10 empty] | 1836.04 | [6 empty] | 1805.4 |  | 200124.8
备注：退货也登记，在备注中注明不合格退货，所有重量和单价.金额均以0标记
Note on A5: Administrator:

## 巨野分公司
收料登记表填报 日期 2018年 10 月 14日 填表人 ：吴艳苓
单位：江苏大力神管桩有限公司巨野分公司
序号 | 到厂时间 | 送料人相关信息 |  |  |  |  | 物品相关信息（参数指标等） | [11 empty] | 结算信息 |  |  | 检验员 | 过磅员 | 备注
| 时 分 | 车号 | 车主姓名 | 司机姓名 | 司机手机号 | 所属车队 | 入库单号 | 品名 | 规格 | 毛重 | 皮重 | 净重 | 含水率% | 含泥量% | 细度模数 | 级配区 | 压碎值 | 扣杂质t | 结算重量 | 单价 | 金额
1 | 21:03 | 鲁RJ1282 | 王彦钦 | 徐龙福 | 17753053016 | 巨野中联 | 9481 | 水泥 | PO42.5 | 92.41 | 26.31 | 66.04 | [5 empty] | 0.3%% | 65.84 | 495 | 32590.8 | 冯海英 | 聂恒光
2 | 21:06 | 鲁HD2339 | 王彦钦 | 张连聚 | 17753053019 | 巨野中联 | 9482 | 水泥 | PO42.5 | 91.31 | 25.08 | 66.23 | [5 empty] | 0.3%% | 66.03 | 495 | 32684.85 | 冯海英 | 聂恒光
| 合计 | [19 empty] | 65275.65
备注：退货也登记，在备注中注明不合格退货，所有重量和单价、金额均以0标记

## 连云港分公司
收料登记表填报 日期 2018 年 10 月 14日 填表人 张传迎、万守超
单位：江苏大力神管桩有限公司连云港分公司
序号 | 到厂时间 | 送料人相关信息 |  |  |  |  | 物品相关信息（参数指标等） | [11 empty] | 结算信息 |  |  | 检验员 | 过磅员 | 备注
| 时 分 | 车号 | 车主姓名 （客户） | 司机姓名 | 司机手机号 | 所属车队 | 入库单号 | 品名 | 规格 | 毛重t | 皮重t | 净重t | 含水率% | 含泥量% | 细度模数 | 级配区 | 压碎值 | 扣杂质t | 结算重量 | 单价 | 金额
1 | 12:15 | 3907 | 张成义 | 孙阳行 | 15950796322 | 张成义 | 4729 | 机制砂 |  | 76.06 | 18.24 | 57.82 | 8 | 1 | 2.8 | I |  | 1.82 | 56 | 70 |  | 万守超 | 张传迎
2 | 13:57 | 206 | 姜志 | 徐军波 | 13905127239 | 姜志 | 4730 | 机制砂 |  | 82.5 | 23.4 | 59.1 | 8 | 1 | 2.8 | I |  | 3.1 | 56 | 70 |  | 万守超 | 张传迎
3 | 15:48 | 8555 | 张成义 | 朱大阳 | 13775412802 | 张成义 | 4731 | 机制砂 |  | 83.44 | 20.88 | 62.56 | 8 | 1 | 2.8 | I |  | 1.56 | 61 | 70 |  | 万守超 | 张传迎
4 | 15:53 | 3907 | 张成义 | 孙阳行 | 15950796322 | 张成义 | 4732 | 机制砂 |  | 78.64 | 18.3 | 60.34 | 8 | 1 | 2.8 | I |  | 1.84 | 58.5 | 70 |  | 万守超 | 张传迎
5 | 18:49 | 0553 | 孙冲 | 张来高 | 13775439287 | 孙冲 | 4733 | 碎石 | 5~25 | 85.94 | 21.3 | 64.64 |  | 0.4 |  | I | 8% | 0.64 | 64 | 90 |  | 万守超 | 张传迎
6 | 19:31 | 8555 | 张成义 | 张成伟 | 13851246899 | 张成义 | 4734 | 机制砂 |  | 86.42 | 21.26 | 65.16 | 8 | 1 | 2.8 | I |  | 2.16 | 63 | 70 |  | 万守超 | 张传迎
7 | 20:31 | 206 | 姜志 | 徐军波 | 13950787239 | 徐军波 | 4735 | 机制砂 |  | 83.66 | 23.74 | 59.92 | 8 | 1 | 2.8 | I |  | 1.92 | 58 | 70 |  | 万守超 | 张传迎
8 | [11 empty] | 0
9 | [11 empty] | 0
10
11
12
13
14
15 | 合计 | [10 empty] | 429.54 | [6 empty] | 416.5
备注：退货也登记，在备注中注明不合格退货，所有重量和单价、金额均以0标记

## 大唐混凝土
收料登记表填报 日期 2018 年 10月 14日 填表人：韩小潮
20180923 | 单位：江苏大唐商品混凝土有限公司
序号 | 到厂时间 | 送料人相关信息 |  |  |  |  | 物品相关信息（参数指标等） | [11 empty] | 结算信息 |  |  | 检验员 | 过磅员
| 时 分 | 车号 | 车主姓名 （客户） | 司机姓名 | 司机手机号 | 所属车队 | 入库单号 | 品名 | 规格 | 毛重t | 皮重t | 净重t | 含水率% | 含泥量% | 细度模数 | 级配区 | 压碎值 | 扣杂质t | 结算重量 | 单价 | 金额
1 | 8:27 | 51859 | 徐庆 | 徐庆 | 18811978815 | 庄团结 | 43653 | 石子 | 1-2 |  |  | 0 |  | 退货 | [7 empty] | 韩小朝 | 曹红梅
2 | 11:50 | 396 | 吕立堂 | 吕立堂 | 18914817899 | 陆玉峰 | 43664 | 石子 | 1-5 | 52.9 | 17.92 | 34.5 | [5 empty] | 0.48 |  |  |  | 韩小朝 | 曹红梅
3 | 12:44 | 277 | 高松钦 | 曹培贵 | 18251755119 | 高松钦 | 43666 | 石子 | 1-5 | 70.38 | 19.68 | 50.2 | [5 empty] | 0.5 |  |  |  | 韩小朝 | 曹红梅
4 | 13:00 | 123 | 藤尚峰 | 藤尚峰 | 13813279980 | 陆玉峰 | 43672 | 石子 | 1-5 | 52.16 | 17.44 | 34.3 | [5 empty] | 0.42 |  |  |  | 韩小朝 | 曹红梅
5 | 13:50 | 868 | 周涛 | 腾磊 | 15365863398 | 周涛 | 43675 | 石子 | 1-5 | 79.74 | 22.38 | 56.7 | [5 empty] | 0.66 |  |  |  | 韩小朝 | 曹红梅
6 | 13:58 | 556 | 周涛 | 郑巧 | 15952109525 | 周涛 | 43676 | 石子 | 1-5 | 78.9 | 22.58 | 55.7 | [5 empty] | 0.62 |  |  |  | 韩小朝 | 曹红梅
7 | 14:42 | 867 | 高松钦 | 巩庆祝 | 18205220109 | 高松钦 | 43679 | 石子 | 1-5 | 72.48 | 20.3 | 51.6 | [5 empty] | 0.58 |  |  |  | 韩小朝 | 曹红梅
8 | 14:43 | 358 | 周涛 | 腾乾 | 13815385227 | 周涛 | 43680 | 石子 | 1-5 | 79.68 | 22.16 | 56.8 | [5 empty] | 0.72 |  |  |  | 韩小朝 | 曹红梅
9 | 14:45 | 367 | 高松钦 | 刘纯纯 | 18751672899 | 高松钦 | 43681 | 石子 | 1-5 | 66.04 | 18.64 | 46.9 | [5 empty] | 0.5 |  |  |  | 韩小朝 | 曹红梅
10 | 14:50 | 822 | 冯均阁 | 冯均阁 | 13952127361 | 周涛 | 43682 | 石子 | 1-5 | 66.12 | 17.46 | 48 | [5 empty] | 0.66 |  |  |  | 韩小朝 | 曹红梅
11 | 15:36 | 537 | 刘青成 | 刘兆才 | 18369519329 | 刘青成 | 43685 | 石子 | 1-5 | 58.82 | 18.58 | 39.7 | [5 empty] | 0.54 |  |  |  | 韩小朝 | 曹红梅
12 | 15:40 | 861 | 周涛 | 赵双迎 | 15062050871 | 周涛 | 43686 | 石子 | 1-5 | 81.78 | 22.58 | 58.5 | [5 empty] | 0.7 |  |  |  | 韩小朝 | 曹红梅
13 | 15:49 | 2619 | 晃夫龙 | 王海谅 | 18653531726 | 刘青成 | 43687 | 石子 | 1-5 | 62.36 | 17.94 | 43.9 | [5 empty] | 0.52 |  |  |  | 韩小朝 | 曹红梅
14 | 15:56 | 507 | 戴春雨 | 李砍 | 17798824507 | 段俊成 | 43688 | 石子 | 1-5 | 64.8 | 19.94 | 44.3 | [5 empty] | 0.56 |  |  |  | 韩小朝 | 曹红梅
15 | 16:20 | 577 | 戴春雨 | 顾飞 | 13952123010 | 段浚成 | 43691 | 石子 | 1-5 | 64.78 | 18.4 | 45.8 | [5 empty] | 0.58 |  |  |  | 韩小朝 | 曹红梅
16 | 16.59 | 833 | 毛福祥 | 彭大强 | 13347956755 | 毛福祥 | 43694 | 石子 | 1-5 | 85.18 | 22.06 | 62.4 | [5 empty] | 0.72 |  |  |  | 韩小朝 | 曹红梅
17 | 17:00 | 197 | 李钦 | 李钦 | 17798824507 | 段浚成 | 43695 | 石子 | 1-5 | 63.46 | 17.74 | 45.2 | [5 empty] | 0.52 |  |  |  | 韩小朝 | 曹红梅
18 | 17:35 | 380 | 韩红 | 沙良振 | 13805221433 | 段浚成 | 43696 | 石子 | 1-5 | 63.68 | 17.58 | 45.5 | [5 empty] | 0.6 |  |  |  | 韩小朝 | 曹红梅
19 | 18:55 | 277 | 高松钦 | 曹培贵 | 18251755119 | 高松钦 | 43699 | 石子 | 1-5 | 72.26 | 20.04 | 51.6 | [5 empty] | 0.62 |  |  |  | 韩小朝 | 曹红梅
20 | 19:00 | 636 | 郑浩 | 刘辉 | 18532853966 | 段浚成 | 43700 | 石子 | 1-5 | 63.5 | 17.5 | 45.5 | [5 empty] | 0.5 |  |  |  | 韩小朝 | 曹红梅
21 | 19:10 | 515 | 王刚 | 王刚 | 13347936982 | 周涛 | 43701 | 石子 | 1-2 | 80.38 | 19.6 | 60 | [5 empty] | 0.78 |  |  |  | 韩小朝 | 曹红梅
22 | 19:12 | 516 | 王刚 | 王志武 | 13952276886 | 周涛 | 43702 | 石子 | 1-2 | 78.62 | 19.72 | 58.2 | [5 empty] | 0.7 |  |  |  | 韩小朝 | 曹红梅
23 | 19:13 | 837 | 韩红 | 李江 | 17798824507 | 段浚成 | 43703 | 石子 | 1-5 | 61.86 | 19.94 | 41.4 | [5 empty] | 0.52 |  |  |  | 韩小朝 | 曹红梅
24 | 19:38 | 836 | 郑浩 | 藤丙坤 | 13815385227 | 段浚成 | 43704 | 石子 | 1-5 | 62.22 | 18.22 | 43.5 | [5 empty] | 0.5 |  |  |  | 韩小朝 | 曹红梅
26 | 19:40 | 188 | 韩红 | 闫庆福 | 15852109575 | 段浚成 | 43705 | 石子 | 1-5 | 65.72 | 18.12 | 47 | [5 empty] | 0.6 |  |  |  | 韩小朝 | 曹红梅
27 | 19:41 | 850 | 陈文龙 | 彭杰 | 18251756681 | 李海洋 | 43706 | 石子 | 1-2 | 64.24 | 17.76 | 45.9 | [5 empty] | 0.58 |  |  |  | 韩小朝 | 曹红梅
28 | 19:42 | 681 | 郑浩 | 藤雷 | 15365863398 | 李海洋 | 43707 | 石子 | 1-2 | 63.92 | 17.44 | 45.9 | [5 empty] | 0.58 |  |  |  | 韩小朝 | 曹红梅
29 | 19:44 | 827 | 于大会 | 张猛 | 18112012199 | 周涛 | 43712 | 石子 | 1-5 | 64.22 | 19.96 | 43.7 | [5 empty] | 0.56 |  |  |  | 韩小朝 | 曹红梅
30 | 20:42 | 121 | 于大会 | 葛全 | 15077807769 | 周涛 | 43713 | 石子 | 1-5 | 64.7 | 19.98 | 44.2 | [5 empty] | 0.52 |  |  |  | 韩小朝 | 曹红梅
31 | 21:22 | 367 | 高松钦 | 刘纯纯 | 18751672899 | 高松钦 | 43715 | 石子 | 1-5 | 67.7 | 18.44 | 48.7 | [5 empty] | 0.56 |  |  |  | 韩小朝 | 曹红梅
32 | 21:30 | 867 | 高松钦 | 巩庆祝 | 18205220109 | 高松钦 | 43716 | 石子 | 1-5 | 75.78 | 20.08 | 55 | [5 empty] | 0.7 |  |  |  | 韩小朝 | 曹红梅
33 | 21:39 | 502 | 许庆东 | 许庆东 | 17866688786 | 段浚成 | 43717 | 石子 | 1-5 | 62.94 | 18.34 | 43.7 | [5 empty] | 0.9 |  |  |  | 韩小朝 | 曹红梅
34 | 21:54 | 199 | 常明华 | 常明华 | 18853959078 | 段浚成 | 43718 | 石子 | 1-5 | 63.54 | 17.56 | 45.4 | [5 empty] | 0.58 |  |  |  | 韩小朝 | 曹红梅
35 | 22:00 | 523 | 李文彬 | 李文彬 | 18205393166 | 段浚成 | 43719 | 石子 | 1-5 | 62.96 | 16.8 | 45.6 | [5 empty] | 0.56 |  |  |  | 韩小朝 | 曹红梅
40 | 22:05 | 791 | 郑浩 | 刘辉 | 18532853966 | 段浚成 | 43720 | 石子 | 1-5 | 64.14 | 17.14 | 46.4 | [5 empty] | 0.6 |  |  |  | 韩小朝 | 曹红梅
41 | 22:40 | 577 | 韩红 | 刘刚 | 15951341341 | 段浚成 | 43723 | 石子 | 1-5 | 65.66 | 18.34 | 46.8 | [5 empty] | 0.52 |  |  |  | 韩小朝 | 曹红梅
42 | 23:38 | 065 | 韩红 | 杨发展 | 15335127656 | 段浚成 | 43724 | 石子 | 1-5 | 62.42 | 16.46 | 45.4 | [5 empty] | 0.56 |  |  |  | 韩小朝 | 曹红梅
43 | 0:26 | 197 | 韩红 | 吴铁城 | 15852123444 | 段浚成 | 43727 | 石子 | 1-5 | 66.44 | 17.48 | 48.4 | [5 empty] | 0.56 |  |  |  | 韩小朝 | 曹红梅
44 | 0:30 | 380 | 陈魏国 | 娄可生 | 15996993186 | 段浚成 | 43728 | 石子 | 1-5 | 66.9 | 17.76 | 48.6 | [5 empty] | 0.54 |  |  |  | 韩小朝 | 曹红梅
45 | 0:38 | 568 | 戴春雨 | 彭杰 | 18251756681 | 段浚成 | 43730 | 石子 | 1-5 | 64.06 | 16.38 | 47 | [5 empty] | 0.68 |  |  |  | 韩小朝 | 曹红梅
46 | 0:40 | 833 | 毛福祥 | 彭大强 | 13347956755 | 毛福祥 | 43729 | 石子 | 1-2 | 85.82 | 21.94 | 63.2 | [5 empty] | 0.68 |  |  |  | 韩小朝 | 曹红梅
47 | 5:02 | 277 | 高松钦 | 曹培贵 | 18251755119 | 高松钦 | 43732 | 石子 | 1-2 | 72.72 | 20.24 | 51.9 | [5 empty] | 0.58 |  |  |  | 韩小朝 | 曹红梅
48 | 5:03 | 837 | 韩红 | 李江 | 17798824507 | 段浚成 | 43733 | 石子 | 1-5 | 65.14 | 20.18 | 44.4 | [5 empty] | 0.56 |  |  |  | 韩小朝 | 曹红梅
49 | 5:06 | 506 | 赵庆祥 | 赵庆祥 | 15052237666 | 段俊成 | 43734 | 石子 | 1-5 | 67.72 | 18.08 | 49 | [5 empty] | 0.64 |  |  |  | 韩小朝 | 曹红梅
50 | 5:10 | 367 | 高松钦 | 刘纯纯 | 18751672899 | 高松钦 | 43738 | 石子 | 1-5 | 66.54 | 18.3 | 47.7 | [5 empty] | 0.54 |  |  |  | 韩小朝 | 曹红梅
51 | 5:34 | 188 | 王飞 | 王飞 | 13852238516 | 段浚成 | 43739 | 石子 | 1-5 | 66.12 | 18 | 47.5 | [5 empty] | 0.62 |  |  |  | 韩小朝 | 曹红梅
52 | 5:35 | 187 | 汤可辉 | 汤可辉 | 15852068070 | 段浚成 | 43741 | 石子 | 1-5 | 67.4 | 18.16 | 48.6 | [5 empty] | 0.64 |  |  |  | 韩小朝 | 曹红梅
53 | 5:40 | 836 | 任广伟 | 任广伟 | 15150097222 | 段浚成 | 43742 | 石子 | 1-5 | 62.36 | 18.22 | 43.5 | [5 empty] | 0.64 |  |  |  | 韩小朝 | 曹红梅
54 | 5:50 | 833 | 毛福祥 | 彭大强 | 13347956755 | 毛福祥 | 43743 | 石子 | 1-2 | 86.54 | 21.74 | 64 | [5 empty] | 0.8 |  |  |  | 韩小朝 | 曹红梅
55 | 6:15 | 867 | 高松钦 | 巩庆祝 | 18205220109 | 高松钦 | 43744 | 石子 | 1-5 | 74.3 | 19.92 | 53.8 | [5 empty] | 0.58 |  |  |  | 韩小朝 | 曹红梅
56 | 6:17 | 1901 | 林雷 | 娄德祥 | 18652281900 | 刘清成 | 43747 | 石子 | 1-5 | 85.12 | 19.2 | 65.22 | [5 empty] | 0.7 |  |  |  | 韩小朝 | 曹红梅
57 | 6:36 | 636 | 郑浩 | 刘辉 | 18532853966 | 段浚成 | 43748 | 石子 | 1-5 | 64.66 | 17.32 | 46.6 | [5 empty] | 0.74 |  |  |  | 韩小朝 | 曹红梅
59 | 9:08 | 9188 | 娄庆生 | 娄庆生 | 18344889808 | 庄团结 | 43654 | 砂 |  | 63.48 | 17.9 | 44.7 | 5.8 | 2.3 | 2.3 |  |  | 0.88 |  |  |  | 韩小朝 | 曹红梅
60 | 9:29 | 376 | 闫东 | 闫东 | 13813277522 | 庄团结 | 43658 | 砂 |  | 64.26 | 19.3 | 44.3 | 5.6 | 2.5 | 2.3 |  |  | 0.66 |  |  |  | 韩小朝 | 曹红梅
61 | 9:30 | 708 | 徐大勇 | 徐大勇 | 17705222272 | 庄团结 | 43659 | 砂 |  | 60.62 | 18.12 | 41.8 | 5.2 | 2.4 | 2.4 |  |  | 0.7 |  |  |  | 韩小朝 | 曹红梅
62 | 12:50 | 9268 | 王超 | 王超 | 15852115399 | 庄团结 | 43667 | 砂 |  | 62.86 | 17.96 | 43.6 | 5.5 | 2.2 | 2.3 |  |  | 1.3 |  |  |  | 韩小朝 | 曹红梅
63 | 12:52 | 880 | 伊振刚 | 伊振刚 | 15252232999 | 庄团结 | 43668 | 砂 |  | 59.02 | 18.08 | 40 | 5.8 | 2.3 | 2.8 |  |  | 0.94 |  |  |  | 韩小朝 | 曹红梅
64 | 13:00 | 8507 | 藤尚峰 | 藤尚峰 | 13813279980 | 庄团结 | 43670 | 砂 |  | 61.26 | 17.34 | 43 | 5.8 | 2.5 | 2.6 |  |  | 0.92 |  |  |  | 韩小朝 | 曹红梅
65 | 13:05 | 306 | 胡志权 | 胡志权 | 15063211121 | 庄团结 | 43671 | 砂 |  | 67.04 | 18.1 | 48 | 5.2 | 2 | 2.4 |  |  | 0.94 |  |  |  | 韩小朝 | 曹红梅
74 | 13:08 | 8373 | 武加军 | 武加军 | 15371600099 | 庄团结 | 43673 | 砂 |  | 59.58 | 17.28 | 41.5 | 5.9 | 2.1 | 2.3 |  |  | 0.8 |  |  |  | 韩小朝 | 曹红梅
75 | 13:20 | 212 | 张团结 | 朱洪柱 | 15852351659 | 庄团结 | 43674 | 砂 |  | 54.48 | 16.98 | 36.8 | 5.6 | 2.5 | 2.3 |  |  | 0.7 |  |  |  | 韩小朝 | 曹红梅
76 | 13:30 | 688 | 谢海 | 谢海 | 13775834999 | 庄团结 | 43689 | 砂 |  | 60.04 | 18.16 | 41 | 5.8 | 2.4 | 2.3 |  |  | 0.88 |  |  |  | 韩小朝 | 曹红梅
77 | 16:10 | 75996 | 刘刚 | 刘刚 | 13805221470 | 庄团结 | 43690 | 砂 |  | 55.86 | 16.92 | 38 | 5.7 | 2.4 | 2.4 |  |  | 0.94 |  |  |  | 韩小朝 | 曹红梅
78 | 16:40 | 997 | 张红庆 | 张红庆 | 18251755988 | 庄团结 | 43693 | 砂 |  | 56.48 | 17.9 | 37.8 | 5.7 | 2.3 | 2.6 |  |  | 0.78 |  |  |  | 韩小朝 | 曹红梅
79 | 16:50 | 7288 | 庄猛 | 庄汉强 | 13952293221 | 庄团结 | 43692 | 砂 |  | 55.06 | 18.14 | 36.2 | 5.9 | 2.5 | 2.7 |  |  | 0.72 |  |  |  | 韩小朝 | 曹红梅
1 | 17:40 | 376 | 闫东 | 闫东 | 13813277522 | 庄团结 | 43697 | 砂 |  | 60.8 | 19.02 | 41 | 5.3 | 2.3 | 2.3 |  |  | 0.78 |  |  |  | 韩小朝 | 曹红梅
2 | 17:55 | 238 | 庄猛 | 姚佩齐 | 13805221198 | 庄团结 | 43698 | 砂 |  | 56 | 17.4 | 37.9 | 5.6 | 2.5 | 2.5 |  |  | 0.7 |  |  |  | 韩小朝 | 曹红梅
3 | 20:05 | 313 | 冯方雷 | 冯方雷 | 13721760489 | 刘保安 | 43708 | 砂 |  | 60.48 | 17.92 | 41.7 | 5.9 | 2.1 | 2.3 |  |  | 0.86 |  |  |  | 韩小朝 | 曹红梅
4 | 20:10 | 5006 | 吴迪 | 吴迪 | 13775931858 | 刘保安 | 43709 | 砂 |  | 64.68 | 18 | 45.8 | 5.6 | 2.4 | 2.3 |  |  | 0.88 |  |  |  | 韩小朝 | 曹红梅
5 | 20:38 | 957 | 龚培亮 | 龚培亮 | 15366790444 | 刘保安 | 43710 | 砂 |  | 61.4 | 19.44 | 41.22 | 5.8 | 2.5 | 2.3 |  |  | 0.74 |  |  |  | 韩小朝 | 曹红梅
6 | 20:40 | 788 | 顾帅 | 吴峰 | 18251759261 | 庄团结 | 43711 | 砂 |  | 57.14 | 17.02 | 39.3 | 5.7 | 2.3 | 2.9 |  |  | 0.82 |  |  |  | 韩小朝 | 曹红梅
7 | 20:43 | 9268 | 王超 | 王超 | 15852115399 | 庄团结 | 43714 | 砂 |  | 66.04 | 17.72 | 47.5 | 5.5 | 2 | 2.3 |  |  | 0.82 |  |  |  | 韩小朝 | 曹红梅
8 | 22:12 | 590 | 潘肖 | 郁向友 | 13813278481 | 刘保安 | 43721 | 砂 |  | 59.56 | 18.54 | 40.2 | 5.8 | 2.3 | 2.2 |  |  | 0.82 |  |  |  | 韩小朝 | 曹红梅
9 | 22:25 | 278 | 庄猛 | 姚佩齐 | 13805221198 | 庄团结 | 43722 | 砂 |  | 58.18 | 19.78 | 37.7 | 5.8 | 2.5 | 2.6 |  |  | 0.7 |  |  |  | 韩小朝 | 曹红梅
10 | 0:05 | 75996 | 刘刚 | 刘刚 | 13805221470 | 庄团结 | 43725 | 砂 |  | 54.82 | 16.88 | 37.2 | 5.2 | 1.75 | 2.4 |  |  | 0.74 |  |  |  | 韩小朝 | 曹红梅
11 | 0:08 | 688 | 谢海 | 谢海 | 13775834999 | 庄团结 | 43726 | 砂 |  | 61.06 | 18.08 | 42.2 | 5.9 | 1.5 | 2.3 |  |  | 0.78 |  |  |  | 韩小朝 | 曹红梅
12 | 5:02 | 409 | 柳涛 | 柳召付 | 15152002008 | 庄团结 | 43735 | 砂 |  | 61.98 | 17.92 | 43.2 | 5.8 | 2.5 | 2.3 |  |  | 0.86 |  |  |  | 韩小朝 | 曹红梅
13 | 5:06 | 071 | 张凯 | 曹升吉 | 13913489206 | 庄团结 | 43736 | 砂 |  | 57.52 | 17.38 | 39.2 | 5.8 | 2.5 | 2.3 |  |  | 0.94 |  |  |  | 韩小朝 | 曹红梅
14 | 5:08 | 027 | 杜坤 | 杜辉 | 15062043488 | 庄团结 | 43737 | 砂 |  | 60.94 | 18.46 | 41.4 | 5.8 | 2.3 | 2.5 |  |  | 1.08 |  |  |  | 韩小朝 | 曹红梅
15 | 5:40 | 39525 | 于士春 | 于士春 | 15312654439 | 庄团结 | 43740 | 砂 |  | 57.68 | 17.88 | 39 | 5.8 | 2 | 2.3 |  |  | 0.8 |  |  |  | 韩小朝 | 曹红梅
16 | 6:10 | 585 | 顾帅 | 吴峰 | 18251759261 | 庄团结 | 43745 | 砂 |  | 61.86 | 18 | 43 | 5.5 | 2.3 | 2.5 |  |  | 0.86 |  |  |  | 韩小朝 | 曹红梅
17 | 6:20 | 8507 | 柳涛 | 柳召付 | 15152002008 | 庄团结 | 43750 | 砂 |  | 59.32 | 17.24 | 41 | 5.7 | 2 | 2.6 |  |  | 1.08 |  |  |  | 韩小朝 | 曹红梅
18 | 6:22 | 306 | 李涛 | 李涛 | 13355019788 | 庄团结 | 43751 | 砂 | 退货 |  |  |  | 退 | 退货 | [7 empty] | 韩小朝 | 曹红梅
19
20