## 邳州分公司
收料登记表填报 日期 2018 年 10月15日 填表人 ：李凤
单位：江苏大力神管桩有限公司
序号 | 到厂时间 | 送料人相关信息 |  |  |  |  | 物品相关信息（参数指标等） | [11 empty] | 结算信息 |  |  | 检验员 | 过磅员 | 备注
| 时 分 | 车号 | 车主姓名 （客户） | 司机姓名 | 司机手机号 | 所属车队 | 入库单号 | 品名 | 规格 | 毛重t | 皮重t | 净重t | 含水率% | 含泥量% | 细度模数 | 级配区/颗粒级配 | 压碎值% | 扣杂质t | 结算重量 | 单价/元 | 金额/元
1 | 6:06 | 鲁QV8018 | 孙立 | 邢峰 | 18068480289 | 李海洋 | WIN0048196 | 石子 | 1-2# | 83.58 | 22.92 | 60.66 |  |  |  | 良好 | 7 | 0.56 | 60.1 | 109 | 6550.9 | 耿小龙 | 杜娥娥
2 | 8:59 | 苏CHH919 | 姚征 | 刘伟 | 15152017415 | 庄团结 | WIN0048193 | 河砂 | 中粗砂 | 56.04 | 17.22 | 38.82 | 6 | 2 | 2.7 | Ⅱ区 |  | 0.42 | 38.4 | 115 | 4416 | 陈金芳 | 杜娥娥
3 | 10:42 | 苏CHT311 | 冯遵伟 | 冯遵伟 | 13816522380 | 李海洋 | WIN0048192 | 河砂 | 中粗砂 | 59.2 | 16.42 | 42.78 | 7 | 2.4 | 2.7 | Ⅱ区 |  | 0.48 | 42.3 | 115 | 4864.5 | 陈金芳 | 杜娥娥
4 | 10:47 | 苏CBB137 | 邹青杉 | 邹青杉 | 13625126660 | 庄团结 | 退货 | 河砂 | 中粗砂 | 55.3 |  |  |  | 3.6 | [7 empty] | 陈金芳 | 杜娥娥 | 含泥量超标，退货
5 | 10:57 | 鲁QV8991 | 孙立 | 韩洪吉 | 15195483119 | 李海洋 | WIN0048196 | 石子 | 1-2# | 82.14 | 23.58 | 58.56 |  |  |  | 颗粒偏大、含页岩 | 9 | 4.06 | 54.5 | 109 | 5940.5 | 刘会良 | 杜娥娥
6 | 11:12 | 鲁QV8855 | 孙立 | 刘海林 | 13952273711 | 李海洋 | 退货 | 石子 | 1-2# | 80.2 | [5 empty] | 页岩较多 | [5 empty] | 刘会良 | 杜娥娥 | 含页岩较多，退货
7 | 12:10 | 鲁163927 | 周奎 | 周奎 | 15252229687 | 刘清成 | WIN0048194 | 石子 | 1-2# | 57.16 | 14.72 | 42.44 |  |  |  | 良好 | 7 | 0.54 | 41.9 | 109 | 4567.1 | 陈金芳 | 杜娥娥
8 | 12:47 | 鲁Q278BE | 张传雷 | 胡超 | 15298739867 | 庄团结 | WIN0048193 | 河砂 | 中粗砂 | 56.54 | 19.92 | 36.62 | 7 | 2.2 | 2.7 | Ⅱ区 |  | 0.42 | 36.2 | 115 | 4163 | 陈金芳 | 杜娥娥
9 | 12:52 | 鲁D39525 | 尹振刚 | 尹振刚 | 15252232999 | 庄团结 | WIN0048193 | 河砂 | 中粗砂 | 60.18 | 17.9 | 42.28 | 7 | 2 | 2.7 | Ⅱ区 |  | 0.48 | 41.8 | 115 | 4807 | 陈金芳 | 杜娥娥
10 | 13:30 | 鲁QV7771 | 孙立 | 许瑞丰 | 13685158978 | 李海洋 | WIN0048196 | 石子 | 1-2# | 79.9 | 23.48 | 56.42 |  |  |  | 个别偏大颗粒 | 6 | 1.02 | 55.4 | 109 | 6038.6 | 李凤 | 杜娥娥
11 | 13:36 | 苏CGK127 | 姚征 | 聂新科 | 13337953002 | 庄团结 | WIN0048193 | 河砂 | 中粗砂 | 57.94 | 18.02 | 39.92 | 7 | 1.8 | 2.7 | Ⅱ区 |  | 0.42 | 39.5 | 115 | 4542.5 | 李凤 | 杜娥娥
12 | 14:10 | 鲁Q973BR | 丁宝利 | 陈文化 | 15376093576 | 丁宝利 | WIN0048195 | 石子 | 1-2# | 48.56 | 17.6 | 30.96 |  |  |  | 良好 | 7 | 0.56 | 30.4 | 109 | 3313.6 | 陈金芳 | 杜娥娥
13 | 14:12 | 鲁Q933BU | 丁宝利 | 王学刚 | 13854931002 | 丁宝利 | WIN0048195 | 石子 | 1-2# | 48.76 | 17.46 | 31.3 |  |  |  | 良好 | 7 | 0.5 | 30.8 | 109 | 3357.2 | 陈金芳 | 杜娥娥
14 | 15:13 | 苏CHH919 | 姚征 | 刘伟 | 15152017415 | 庄团结 | 退货 | 河砂 | 中粗砂 | 55.12 |  |  |  |  | 2.1 | [6 empty] | 李凤 | 杜娥娥 | 砂太细，退货
15 | 15:46 | 苏C6T839 | 李海彬 | 李海彬 | 15252228897 | 庄团结 | 退货 | 河砂 | 中粗砂 | 57.7 |  |  |  | 2.7 | [7 empty] | 李凤 | 杜娥娥 | 含泥量超标，退货
16 | 15:49 | 鲁163927 | 周奎 | 周奎 | 15252229687 | 刘清成 | WIN0048194 | 石子 | 1-2# | 56.3 | 14.68 | 41.62 |  |  |  | 含石粉、针片状 | 8 | 2.02 | 39.6 | 109 | 4316.4 | 刘会良 | 杜娥娥
17 | 18:20 | 苏CGQ927 | 姚锦旗 | 姚锦旗 | 13805221198 | 庄团结 | WIN0048193 | 河砂 | 中粗砂 | 59.84 | 18.16 | 41.68 | 6 | 1.6 | 2.7 | Ⅱ区 |  | 0.48 | 41.2 | 115 | 4738 | 王瑶瑶 | 杜娥娥
18 | 19:29 | 鲁QV8855 | 孙立 | 刘海林 | 13952273711 | 李海洋 | WIN0048196 | 石子 | 1-2# | 78.96 | 22.6 | 56.36 |  |  |  | 良好 | 7 | 0.56 | 55.8 | 109 | 6082.2 | 王瑶瑶 | 杜娥娥
19 | 19:59 | 鲁QV7771 | 孙立 | 许瑞丰 | 13685158978 | 李海洋 | WIN0048196 | 石子 | 1-2# | 78.82 | 23.46 | 55.36 |  |  |  | 良好 | 7 | 0.56 | 54.8 | 109 | 5973.2 | 王瑶瑶 | 杜娥娥
20 | 20:36 | 苏C9T357 | 冯东良 | 冯东良 | 13815381606 | 李海洋 | WIN0048192 | 河砂 | 中粗砂 | 54.42 | 18.26 | 36.16 | 8 | 1.8 | 2.7 | Ⅱ区 |  | 0.76 | 35.4 | 115 | 4071 | 王瑶瑶 | 杜娥娥
21 | 21:55 | 苏CGA040 | 冯永胜 | 赵东亚 | 15062043566 | 李海洋 | WIN0048196 | 石子 | 1-2# | 76.48 | 21.34 | 55.14 |  |  |  | 良好 | 7 | 1.04 | 54.1 | 109 | 5896.9 | 王瑶瑶 | 杜娥娥
22 | 22:50 | 鲁QV8855 | 孙立 | 祁建军 | 15852249345 | 李海洋 | WIN0048196 | 石子 | 1-2# | 78.5 | 22.52 | 55.98 |  |  |  | 良好 | 7 | 0.58 | 55.4 | 109 | 6038.6 | 王瑶瑶 | 杜娥娥
23 | 22:58 | 苏CGF365 | 冯永清 | 王克光 | 13305228784 | 李海洋 | WIN0048196 | 石子 | 1-2# | 75.74 | 21.5 | 54.24 |  |  |  | 良好 | 7 | 0.54 | 53.7 | 109 | 5853.3 | 王瑶瑶 | 杜娥娥
24 | 23:02 | 苏CGP356 | 高雷 | 曹志国 | 15240471108 | 李海洋 | WIN0048196 | 石子 | 1-2# | 77.14 | 21.54 | 55.6 |  |  |  | 良好 | 7 | 0.5 | 55.1 | 109 | 6005.9 | 王瑶瑶 | 杜娥娥
25 | 23:37 | 鲁QV7771 | 孙立 | 许瑞丰 | 13685158978 | 李海洋 | WIN0048196 | 石子 | 1-2# | 83.44 | 23.22 | 60.22 |  |  |  | 良好 | 7 | 0.52 | 59.7 | 109 | 6507.3 | 王瑶瑶 | 杜娥娥
26 | 0:05 | 苏3CGS630 | 杜文杰 | 杜文杰 | 13811078925 | 庄团结 | WIN0048193 | 河砂 | 中粗砂 | 61.94 | 18.18 | 43.76 | 7 | 1.8 | 2.7 | Ⅱ区 |  | 0.46 | 43.3 | 115 | 4979.5 | 王瑶瑶 | 杜娥娥
27 | 0:39 | 苏C1T837 | 戴春雨 | 祁建辉 | 18751646723 | 李海洋 | WIN0048196 | 石子 | 1-2# | 63.64 | 20.24 | 43.4 |  |  |  | 良好 | 7 | 0.5 | 42.9 | 109 | 4676.1 | 王瑶瑶 | 杜娥娥
28 | 0:43 | 鲁Q197BF | 戴春雨 | 沙良振 | 13805221433 | 李海洋 | WIN0048196 | 石子 | 1-2# | 62.26 | 18.2 | 44.06 |  |  |  | 良好 | 7 | 0.56 | 43.5 | 109 | 4741.5 | 王瑶瑶 | 杜娥娥
29 | 0:51 | 鲁QV8954 | 孙立 | 谭海洋 | 18762209692 | 李海洋 | WIN0048196 | 石子 | 1-2# | 78.4 | 22.22 | 56.18 |  |  |  | 良好 | 7 | 1.08 | 55.1 | 109 | 6005.9 | 王瑶瑶 | 杜娥娥
30 | 0:59 | 鲁Q187BP | 韩红 | 王庆龙 | 13813273873 | 李海洋 | WIN0048196 | 石子 | 1-2# | 64.58 | 18.16 | 46.42 |  |  |  | 良好 | 7 | 1.02 | 45.4 | 109 | 4948.6 | 王瑶瑶 | 杜娥娥
31 | 1:21 | 皖1965966 | 刘忍 | 刘忍 | 18036356262 | 刘清成 | WIN0048194 | 石子 | 1-2# | 36 | 9.08 | 26.92 |  |  |  | 良好 | 7 | 0.32 | 26.6 | 109 | 2899.4 | 王瑶瑶 | 杜娥娥
32 | 1:24 | 鲁168778 | 刘通 | 刘通 | 18205220667 | 刘清成 | WIN0048194 | 石子 | 1-2# | 40.8 | 10.9 | 29.9 |  |  |  | 良好 | 7 | 0.3 | 29.6 | 109 | 3226.4 | 王瑶瑶 | 杜娥娥
33 | 1:57 | 苏CHS017 | 丁玉鹏 | 丁玉鹏 | 13952247588 | 庄团结 | 退货 | 河砂 | 中粗砂 | 58.88 |  |  |  | 2.8 | [7 empty] | 王瑶瑶 | 杜娥娥 | 含泥量超标，退货
34 | 2:05 | 鲁Q166BV | 冯永清 | 冯仰恩 | 13815383248 | 李海洋 | WIN0048196 | 石子 | 1-2# | 61.18 | 18.8 | 42.38 |  |  |  | 良好 | 7 | 0.58 | 41.8 | 109 | 4556.2 | 王瑶瑶 | 杜娥娥
35 | 2:10 | 鲁Q838BG | 冯永清 | 曹敬喜 | 15062089303 | 李海洋 | WIN0048196 | 石子 | 1-2# | 61.66 | 17.84 | 43.82 |  |  |  | 良好 | 7 | 1.02 | 42.8 | 109 | 4665.2 | 王瑶瑶 | 杜娥娥
36 | 2:13 | 苏CGA040 | 冯永胜 | 赵东亚 | 15062043566 | 李海洋 | WIN0048196 | 石子 | 1-2# | 74.72 | 21.16 | 53.56 |  |  |  | 良好 | 7 | 0.56 | 53 | 109 | 5777 | 王瑶瑶 | 杜娥娥
37 | 4:13 | 鲁QV7771 | 孙立 | 许瑞丰 | 13685158978 | 李海洋 | WIN0048196 | 石子 | 1-2# | 80.42 | 22.82 | 57.6 |  |  |  | 良好 | 7 | 1 | 56.6 | 109 | 6169.4 | 王瑶瑶 | 杜娥娥
38 | 4:16 | 鲁QV8855 | 孙立 | 祁建军 | 15852249345 | 李海洋 | WIN0048196 | 石子 | 1-2# | 80.62 | 22.48 | 58.14 |  |  |  | 良好 | 7 | 1.04 | 57.1 | 109 | 6223.9 | 王瑶瑶 | 杜娥娥
39 | 4:18 | 鲁QV8991 | 孙立 | 韩洪吉 | 15195483119 | 李海洋 | WIN0048196 | 石子 | 1-2# | 79.48 | 22.62 | 56.86 |  |  |  | 良好 | 7 | 1.06 | 55.8 | 109 | 6082.2 | 王瑶瑶 | 杜娥娥
40 | 4:20 | 鲁Q933BU | 丁宝利 | 王学刚 | 13854931002 | 丁宝利 | WIN0048195 | 石子 | 1-2# | 59.98 | 17.44 | 42.54 |  |  |  | 良好 | 7 | 0.54 | 42 | 109 | 4578 | 王瑶瑶 | 杜娥娥
41 | 4:23 | 鲁Q932BR | 丁宝利 | 刘宗广 | 15092868388 | 丁宝利 | WIN0048195 | 石子 | 1-2# | 59.76 | 17.32 | 42.44 |  |  |  | 良好 | 7 | 0.54 | 41.9 | 109 | 4567.1 | 王瑶瑶 | 杜娥娥
42 | 4:25 | 鲁Q973BR | 丁宝利 | 陈文化 | 15376093576 | 丁宝利 | WIN0048195 | 石子 | 1-2# | 55.62 | 17.56 | 38.06 |  |  |  | 良好 | 7 | 0.56 | 37.5 | 109 | 4087.5 | 王瑶瑶 | 杜娥娥
43 | 4:28 | 鲁Q221CK | 宋栋梁 | 李亮 | 13355010691 | 丁宝利 | WIN0048195 | 石子 | 1-2# | 59.12 | 17.84 | 41.28 |  |  |  | 良好 | 7 | 0.58 | 40.7 | 109 | 4436.3 | 王瑶瑶 | 杜娥娥
44 | 4:31 | 鲁Q197BF | 戴春雨 | 沙良振 | 13805221433 | 李海洋 | WIN0048196 | 石子 | 1-2# | 64.78 | 17.9 | 46.88 |  |  |  | 良好 | 7 | 0.58 | 46.3 | 109 | 5046.7 | 王瑶瑶 | 杜娥娥
45 | 4:34 | 鲁Q587CW | 冯永胜 | 曹善龙 | 15052055477 | 李海洋 | WIN0048196 | 石子 | 1-2# | 63.52 | 16.82 | 46.7 |  |  |  | 良好 | 7 | 0.5 | 46.2 | 109 | 5035.8 | 王瑶瑶 | 杜娥娥
46 | 4:51 | 鲁Q905BU | 丁宝利 | 尚艳涛 | 15092985676 | 丁宝利 | WIN0048195 | 石子 | 1-2# | 61.08 | 17.8 | 43.28 |  |  |  | 良好 | 7 | 0.58 | 42.7 | 109 | 4654.3 | 王瑶瑶 | 杜娥娥
47 | 4:54 | 苏CGF365 | 冯永清 | 王克光 | 13305228784 | 李海洋 | WIN0048196 | 石子 | 1-2# | 75.06 | 21.14 | 53.92 |  |  |  | 良好 | 7 | 0.52 | 53.4 | 109 | 5820.6 | 王瑶瑶 | 杜娥娥
48 | 4:57 | 苏CGP356 | 高雷 | 曹志国 | 15240471108 | 李海洋 | WIN0048196 | 石子 | 1-2# | 76.98 | 21.48 | 55.5 |  |  |  | 良好 | 7 | 0.5 | 55 | 109 | 5995 | 王瑶瑶 | 杜娥娥
| 合计 | [10 empty] | 2006.72 | [6 empty] | 1975.3 |  | 217216.3
备注：退货也登记，在备注中注明不合格退货，所有重量和单价.金额均以0标记

## 巨野分公司
收料登记表填报 日期 2018年 10 月 15日 填表人 ：吴艳苓
单位：江苏大力神管桩有限公司巨野分公司
序号 | 到厂时间 | 送料人相关信息 |  |  |  |  | 物品相关信息（参数指标等） | [11 empty] | 结算信息 |  |  | 检验员 | 过磅员 | 备注
| 时 分 | 车号 | 车主姓名 | 司机姓名 | 司机手机号 | 所属车队 | 入库单号 | 品名 | 规格 | 毛重 | 皮重 | 净重 | 含水率% | 含泥量% | 细度模数 | 级配区 | 压碎值 | 扣杂质t | 结算重量 | 单价 | 金额
1 | 19:52 | 鲁RJ1282 | 王彦钦 | 徐龙福 | 17753053016 | 巨野中联 | 9483 | 水泥 | PO42.5 | 91.48 | 26.62 | 64.86 | [5 empty] | 0.3%% | 64.66 | 495 | 32006.7 | 冯海英 | 聂恒光
2 | 20:49 | 鲁HD2339 | 王彦钦 | 张连聚 | 17753053019 | 巨野中联 | 9484 | 水泥 | PO42.5 | 85.82 | 25.35 | 60.47 | [5 empty] | 0.3%% | 60.28 | 495 | 29838.6 | 冯海英 | 聂恒光
| 合计 | [19 empty] | 61845.3
备注：退货也登记，在备注中注明不合格退货，所有重量和单价、金额均以0标记

## 连云港分公司
收料登记表填报 日期 2018 年 10 月 15日 填表人 张传迎、万守超
单位：江苏大力神管桩有限公司连云港分公司
序号 | 到厂时间 | 送料人相关信息 |  |  |  |  | 物品相关信息（参数指标等） | [11 empty] | 结算信息 |  |  | 检验员 | 过磅员 | 备注
| 时 分 | 车号 | 车主姓名 （客户） | 司机姓名 | 司机手机号 | 所属车队 | 入库单号 | 品名 | 规格 | 毛重t | 皮重t | 净重t | 含水率% | 含泥量% | 细度模数 | 级配区 | 压碎值 | 扣杂质t | 结算重量 | 单价 | 金额
1 | 7:53 | 0553 | 孙冲 | 张来高 | 13775439287 | 孙冲 | 4737 | 碎石 | 5~25 | 93.26 | 21.28 | 71.98 |  | 0.4 |  | I | 8% | 0.98 | 71 | 90 |  | 万守超 | 张传迎
2 | 11:14 | 206 | 姜志 | 徐军波 | 13950127239 | 徐军波 | 4738 | 机制砂 |  | 83.6 | 23.54 | 60.06 | 8 | 1 | 2.8 | I |  | 3.06 | 57 | 70 |  | 万守超 | 张传迎
3 | 18:26 | 3907 | 张成义 | 孙阳行 | 15950796322 | 张成义 | 4739 | 机制砂 |  | 76.42 | 18.1 | 58.32 | 8 | 1 | 2.8 | I |  | 1.82 | 56.5 | 70 |  | 万守超 | 张传迎
4 | 18:29 | 8555 | 张成义 | 张成伟 | 13851246899 | 成义物流 | 4740 | 机制砂 |  | 81.66 | 20.56 | 61.1 | 8 | 1 | 2.8 | I |  | 2.1 | 59 | 70 |  | 万守超 | 张传迎
5 | 18:36 | 52076 | 张成义 | 朱觉云 | 15189015538 | 成义物流 | 4741 | 机制砂 |  | 74.72 | 16.38 | 58.34 | 8 | 1 | 2.8 | I |  | 1.84 | 56.5 | 90 |  | 万守超 | 张传迎
6 | 22:18 | 0553 | 孙冲 | 张来高 | 13775439287 | 孙冲 | 4743 | 碎石 | 5~25 | 93.3 | 21.42 | 71.88 |  | 0.4 |  | I | 8% | 0.88 | 71 | 90 |  | 万守超 | 张传迎
7 | 22:45 | 8555 | 张成义 | 张成伟 | 13851246899 | 成义物流 | 4744 | 机制砂 |  | 85.7 | 20.54 | 65.16 | 8 | 1 | 2.8 | I |  | 2.66 | 62.5 | 70 |  | 万守超 | 张传迎
8 | 22:50 | 3907 | 张成义 | 孙阳行 | 15950796322 | 成义物流 | 4745 | 机制砂 |  | 80.86 | 17.98 | 62.88 | 8 | 1 | 2.8 | I |  | 2.88 | 60 | 70 |  | 万守超 | 张传迎
9 | 23:52 | 0553 | 孙冲 | 张来高 | 13775439287 | 孙冲 | 4746 | 碎石 | 5~25 | 93.16 | 21.4 | 71.76 |  | 0.4 |  | I | 8% | 0.68 | 71.08 | 90 |  | 万守超 | 张传迎
10
11
12
13
14
15 | 合计 | [10 empty] | 581.48 | [6 empty] | 564.58
备注：退货也登记，在备注中注明不合格退货，所有重量和单价、金额均以0标记

## 大唐混凝土
收料登记表填报 日期 2018 年 10月 15日 填表人：吕小强
20180923 | 单位：江苏大唐商品混凝土有限公司
序号 | 到厂时间 | 送料人相关信息 |  |  |  |  | 物品相关信息（参数指标等） | [11 empty] | 结算信息 |  |  | 检验员 | 过磅员
| 时 分 | 车号 | 车主姓名 （客户） | 司机姓名 | 司机手机号 | 所属车队 | 入库单号 | 品名 | 规格 | 毛重t | 皮重t | 净重t | 含水率% | 含泥量% | 细度模数 | 级配区 | 压碎值 | 扣杂质t | 结算重量 | 单价 | 金额
1 | 8.30 | 6173 | 娄庆生 | 娄庆生 | 18344889808 | 庄团结 | 43753 | 砂子 |  | 61.1 | 18.24 | 42 | [5 empty] | 0.86 |  |  |  | 吕小强 | 姬长娟
2 | 199:26 | 927 | 闫东 | 闫东 | 13813277522 | 庄团结 | 43754 | 砂子 |  | 64.36 | 18.2 | 45.4 | [5 empty] | 0.76 |  |  |  | 吕小强 | 姬长娟
3 | 8.58 | 272 | 徐大勇 | 徐大勇 | 17705222272 | 庄团结 | 43758 | 砂子 |  | 60.96 | 17.56 | 42.6 | [5 empty] | 0.8 |  |  |  | 吕小强 | 姬长娟
4 | 9.01 | 8373 | 王超 | 王超 | 15852115399 | 庄团结 | 43759 | 砂子 |  | 57.06 | 17.38 | 38.9 | [5 empty] | 0.78 |  |  |  | 吕小强 | 姬长娟
5 | 9.07 | 758 | 伊振刚 | 伊振刚 | 15252232999 | 杨需 | 43760 | 砂子 |  | 61.92 | 18.92 | 42.3 | [5 empty] | 0.7 |  |  |  | 吕小强 | 姬长娟
6 | 9.08 | 7920 | 藤尚峰 | 藤尚峰 | 13813279980 | 庄团结 | 43761 | 砂子 |  | 54.6 | 16.04 | 37.8 | [5 empty] | 0.76 |  |  |  | 吕小强 | 姬长娟
7 | 9.11 | 789 | 胡志权 | 胡志权 | 15063211121 | 高松钦 | 43763 | 砂子 |  | 61.08 | 18.76 | 41.54 | [5 empty] | 0.78 |  |  |  | 吕小强 | 姬长娟
8 | 9.33 | 7367 | 武加军 | 武加军 | 15371600099 | 刘保安 | 43767 | 砂子 |  | 61.08 | 17.86 | 42.4 | [5 empty] | 0.82 |  |  |  | 吕小强 | 姬长娟
9 | 9.34 | 601 | 张团结 | 朱洪柱 | 15852351659 | 刘保安 | 43768 | 砂子 |  | 61.24 | 18.4 | 42 | [5 empty] | 0.84 |  |  |  | 吕小强 | 姬长娟
10 | 9.35 | 767 | 谢海 | 谢海 | 13775834999 | 刘保安 | 43769 | 砂子 |  | 59.86 | 17.22 | 41.8 | [5 empty] | 0.84 |  |  |  | 吕小强 | 姬长娟
11 | 10.7 | 857 | 刘刚 | 刘刚 | 13805221470 | 庄团结 | 43770 | 砂子 |  | 56 | 17.3 | 37.5 | [5 empty] | 1.2 |  |  |  | 吕小强 | 姬长娟
12 | 10.8 | 663 | 张红庆 | 张红庆 | 18251755988 | 庄团结 | 43771 | 砂子 |  | 56.58 | 17.18 | 38.6 | [5 empty] | 0.8 |  |  |  | 吕小强 | 姬长娟
13 | 11.4 | 711 | 庄猛 | 庄汉强 | 13952293221 | 李海洋 | 43772 | 砂子 |  | 59.88 | 17.2 | 41.8 | [5 empty] | 0.88 |  |  |  | 吕小强 | 姬长娟
14 | 11.5 | 212 | 闫东 | 闫东 | 13813277522 | 庄团结 | 43773 | 砂子 |  | 60.68 | 17.06 | 42.82 | [5 empty] | 0.8 |  |  |  | 吕小强 | 姬长娟
15 | 12.37 | 299 | 庄猛 | 姚佩齐 | 13805221198 | 庄团结 | 43778 | 砂子 |  | 60.08 | 18.36 | 41 | [5 empty] | 0.72 |  |  |  | 吕小强 | 姬长娟
16 | 12.38 | 7288 | 吴迪 | 吴迪 | 13775931858 | 庄团结 | 43780 | 砂子 |  | 61.16 | 17.84 | 42.5 | [5 empty] | 0.82 |  |  |  | 吕小强 | 姬长娟
17 | 12.39 | 997 | 龚培亮 | 龚培亮 | 15366790444 | 庄团结 | 43782 | 砂子 |  | 60.48 | 17.88 | 41.8 | [5 empty] | 0.8 |  |  |  | 吕小强 | 姬长娟
18 | 13.05 | 027 | 顾帅 | 吴峰 | 18251759261 | 庄团结 | 43785 | 砂子 |  | 62.38 | 18.52 | 43 | [5 empty] | 0.86 |  |  |  | 吕小强 | 姬长娟
19 | 13.22 | 409 | 王超 | 王超 | 15852115399 | 庄团结 | 43790 | 砂子 |  | 57.9 | 17.84 | 39.3 | [5 empty] | 0.76 |  |  |  | 吕小强 | 姬长娟
20 | 13.39 | 071 | 潘肖 | 郁向友 | 13813278481 | 庄团结 | 43792 | 砂子 |  | 55.28 | 17.4 | 37 | [5 empty] | 0.88 |  |  |  | 吕小强 | 姬长娟
21 | 13.48 | 813 | 庄猛 | 姚佩齐 | 13805221198 | 刘保安 | 43794 | 砂子 |  | 61.46 | 18.62 | 42 | [5 empty] | 0.84 |  |  |  | 吕小强 | 姬长娟
22 | 14.1 | 3573 | 刘刚 | 刘刚 | 13805221470 | 庄团结 | 43796 | 砂子 |  | 56.96 | 17.6 | 38.6 | [5 empty] | 0.76 |  |  |  | 吕小强 | 姬长娟
23 | 14.22 | 969 | 谢海 | 谢海 | 13775834999 | 李海洋 | 43798 | 砂子 |  | 57.44 | 18.64 | 38.2 | [5 empty] | 0.6 |  |  |  | 吕小强 | 姬长娟
24 | 16.1 | 313 | 柳涛 | 柳召付 | 15152002008 | 庄团结 | 43804 | 砂子 |  | 59.56 | 17.9 | 40.8 | [5 empty] | 0.86 |  |  |  | 吕小强 | 姬长娟
26 | 16.11 | 319 | 张凯 | 曹升吉 | 13913489206 | 庄团结 | 43799 | 砂子 |  | 55.22 | 16.74 | 37.7 | [5 empty] | 0.78 |  |  |  | 吕小强 | 姬长娟
27 | 16.13 | 933 | 杜坤 | 杜辉 | 15062043488 | 庄团结 | 43807 | 砂子 |  | 62.88 | 17.68 | 44.4 | [5 empty] | 0.8 |  |  |  | 吕小强 | 姬长娟
28 | 16.15 | 337 | 于士春 | 于士春 | 15312654439 | 庄团结 | 43808 | 砂子 |  | 57.52 | 18.52 | 38.3 | [5 empty] | 0.7 |  |  |  | 吕小强 | 姬长娟
29 | 16.24 | 957 | 顾帅 | 吴峰 | 18251759261 | 庄团结 | 43809 | 砂子 |  | 62.88 | 19.2 | 42.92 | [5 empty] | 0.76 |  |  |  | 吕小强 | 姬长娟
30 | 16.25 | 957 | 柳涛 | 柳召付 | 15152002008 | 庄团结 | 43805 | 砂子 |  | 58.24 | 17.66 | 39.7 | [5 empty] | 0.88 |  |  |  | 吕小强 | 姬长娟
31 | 16.25 | 585 | 李涛 | 李涛 | 13355019788 | 庄团结 | 43810 | 砂子 |  | 63.42 | 17.94 | 44.6 | [5 empty] | 0.88 |  |  |  | 吕小强 | 姬长娟
32 | 16.26 | 591 | 娄庆生 | 娄庆生 | 18344889808 | 庄团结 | 43811 | 砂子 |  | 63.44 | 17.82 | 44.8 | [5 empty] | 0.82 |  |  |  | 吕小强 | 姬长娟
33 | 16.27 | 309 | 闫东 | 闫东 | 13813277522 | 庄团结 | 43812 | 砂子 |  | 62.46 | 18.34 | 43.3 | [5 empty] | 0.82 |  |  |  | 吕小强 | 姬长娟
34 | 17.51 | 758 | 徐大勇 | 徐大勇 | 17705222272 | 庄团结 | 43818 | 砂子 |  | 60.4 | 19.22 | 40.4 | [5 empty] | 0.78 |  |  |  | 吕小强 | 姬长娟
35 | 17.55 | 839 | 王超 | 王超 | 15852115399 | 杨需 | 43820 | 砂子 |  | 57.3 | 18.92 | 37.5 | [5 empty] | 0.88 |  |  |  | 吕小强 | 姬长娟
40 | 18.2 | 789 | 伊振刚 | 伊振刚 | 15252232999 | 庄团结 | 43822 | 砂子 |  | 59.74 | 18.48 | 40.5 | [5 empty] | 0.76 |  |  |  | 吕小强 | 姬长娟
41 | 18.52 | 5309 | 藤尚峰 | 藤尚峰 | 13813279980 | 高松钦 | 43822 | 砂子 |  | 59.82 | 18.52 | 40.6 | [5 empty] | 0.7 |  |  |  | 吕小强 | 姬长娟
42 | 19.17 | 8311 | 胡志权 | 胡志权 | 15063211121 | 庄团结 | 43829 | 砂子 |  | 57.28 | 17.38 | 39.2 | [5 empty] | 0.7 |  |  |  | 吕小强 | 姬长娟
43 | 19.29 | 711 | 武加军 | 武加军 | 15371600099 | 李海洋 | 43831 | 砂子 |  | 59.82 | 16.86 | 42.22 | [5 empty] | 0.74 |  |  |  | 吕小强 | 姬长娟
44 | 19.55 | 272 | 张团结 | 朱洪柱 | 15852351659 | 庄团结 | 43834 | 砂子 |  | 56.56 | 17.42 | 38.3 | [5 empty] | 0.84 |  |  |  | 吕小强 | 姬长娟
45 | 20.38 | 8373 | 谢海 | 谢海 | 13775834999 | 庄团结 | 43838 | 砂子 |  | 58.76 | 17.02 | 41 | [5 empty] | 0.74 |  |  |  | 吕小强 | 姬长娟
46 | 20.47 | 797 | 刘刚 | 刘刚 | 13805221470 | 杨需 | 43840 | 砂子 |  | 59.52 | 17.8 | 41 | [5 empty] | 0.72 |  |  |  | 吕小强 | 姬长娟
47 | 20.50 | 271 | 张红庆 | 张红庆 | 18251755988 | 杨需 | 43844 | 砂子 |  | 57.36 | 17.76 | 38.9 | [5 empty] | 0.7 |  |  |  | 吕小强 | 姬长娟
48 | 21.38 | 929 | 庄猛 | 庄汉强 | 13952293221 | 刘保安 | 43848 | 砂子 |  | 60.92 | 18.2 | 42 | [5 empty] | 0.72 |  |  |  | 吕小强 | 姬长娟
49 | 22.05 | 767 | 闫东 | 闫东 | 13813277522 | 刘保安 | 43854 | 砂子 |  | 58.72 | 17.14 | 40.7 | [5 empty] | 0.88 |  |  |  | 吕小强 | 姬长娟
50 | 22.12 | 991 | 庄猛 | 姚佩齐 | 13805221198 | 庄团结 | 43859 | 砂子 |  | 65.24 | 20.36 | 44 | [5 empty] | 0.88 |  |  |  | 吕小强 | 姬长娟
51 | 22.16 | 813 | 冯方雷 | 冯方雷 | 13721760489 | 刘保安 | 43860 | 砂子 |  | 62.68 | 18.7 | 43.2 | [5 empty] | 0.78 |  |  |  | 吕小强 | 姬长娟
52 | 22.39 | 601 | 柳涛 | 柳召付 | 15152002008 | 刘保安 | 43861 | 砂子 |  | 59.62 | 18.24 | 40.5 | [5 empty] | 0.88 |  |  |  | 吕小强 | 姬长娟
53 | 22.46 | 367 | 张凯 | 曹升吉 | 13913489206 | 刘保安 | 43863 | 砂子 |  | 63.32 | 17.66 | 44.8 | [5 empty] | 0.86 |  |  |  | 吕小强 | 姬长娟
54 | 22.48 | 969 | 杜坤 | 杜辉 | 15062043488 | 李海洋 | 43864 | 砂子 |  | 56.74 | 18.26 | 37.7 | [5 empty] | 0.78 |  |  |  | 吕小强 | 姬长娟
55 | 22.50 | 581 | 于士春 | 于士春 | 15312654439 | 李海洋 | 43865 | 砂子 |  | 57 | 18.04 | 38.2 | [5 empty] | 0.76 |  |  |  | 吕小强 | 姬长娟
56 | 22.51 | 797 | 顾帅 | 吴峰 | 18251759261 | 庄团结 | 43866 | 砂子 |  | 58.1 | 17.52 | 39.8 | [5 empty] | 0.78 |  |  |  | 吕小强 | 姬长娟
57 | 23.22 | 212 | 柳涛 | 柳召付 | 15152002008 | 庄团结 | 43867 | 砂子 |  | 60.98 | 17.06 | 43 | [5 empty] | 0.92 |  |  |  | 吕小强 | 姬长娟
58 | 23.25 | 127 | 李涛 | 李涛 | 13355019788 | 庄团结 | 43868 | 砂子 |  | 61.32 | 17.84 | 42.6 | [5 empty] | 0.88 |  |  |  | 吕小强 | 姬长娟
59 | 23.28 | 939 | 娄庆生 | 娄庆生 | 18344889808 | 刘保安 | 43869 | 砂子 |  | 61 | 18.58 | 41.6 | [5 empty] | 0.82 |  |  |  | 吕小强 | 姬长娟
60 | 23.48 | 869 | 闫东 | 闫东 | 13813277522 | 庄团结 | 43873 | 砂子 |  | 57.4 | 16.62 | 40 | [5 empty] | 0.78 |  |  |  | 吕小强 | 姬长娟
61 | 23.51 | 959 | 徐大勇 | 徐大勇 | 17705222272 | 庄团结 | 43875 | 砂子 |  | 59.38 | 16.9 | 41.6 | [5 empty] | 0.88 |  |  |  | 吕小强 | 姬长娟
62 | 5.02 | 356 | 王超 | 王超 | 15852115399 | 庄团结 | 43877 | 砂子 |  | 62.84 | 16.74 | 45.3 | [5 empty] | 0.8 |  |  |  | 吕小强 | 姬长娟
63 | 5.05 | 616 | 伊振刚 | 伊振刚 | 15252232999 | 李海洋 | 43880 | 砂子 |  | 55.32 | 17.76 | 36.8 | [5 empty] | 0.76 |  |  |  | 吕小强 | 姬长娟
64 | 5.26 | 585 | 藤尚峰 | 藤尚峰 | 13813279980 | 庄团结 | 43883 | 砂子 |  | 63.08 | 17.76 | 44.24 | [5 empty] | 1.08 |  |  |  | 吕小强 | 姬长娟
65 | 5.27 | 591 | 胡志权 | 胡志权 | 15063211121 | 庄团结 | 43885 | 砂子 |  | 65.78 | 17.76 | 46.94 | [5 empty] | 1.08 |  |  |  | 吕小强 | 姬长娟
74 | 5.41 | 272 | 武加军 | 武加军 | 15371600099 | 庄团结 | 43887 | 砂子 |  | 60.08 | 17.68 | 41.6 | [5 empty] | 0.8 |  |  |  | 吕小强 | 姬长娟
75 | 6.01 | 297 | 张团结 | 朱洪柱 | 15852351659 | 庄团结 | 43889 | 砂子 |  | 64.64 | 18.44 | 45.4 | [5 empty] | 0.8 |  |  |  | 吕小强 | 姬长娟
76 | 6.02 | 561 | 闫东 | 闫东 | 13813277522 | 刘保安 | 43890 | 砂子 |  | 59.84 | 17.12 | 42 | [5 empty] | 0.72 |  |  |  | 吕小强 | 姬长娟
77 | 6.21 | 2903 | 庄猛 | 姚佩齐 | 13805221198 | 庄团结 | 43896 | 砂子 |  | 56.64 | 16.28 | 39.5 | [5 empty] | 0.86 |  |  |  | 吕小强 | 姬长娟
78 | 6.25 | 201 | 冯方雷 | 冯方雷 | 13721760489 | 庄团结 | 43897 | 砂子 |  | 61.94 | 20.6 | 40.5 | [5 empty] | 0.84 |  |  |  | 吕小强 | 姬长娟
79 | 6.41 | 590 | 柳涛 | 柳召付 | 15152002008 | 刘保安 | 43898 | 砂子 |  | 58.3 | 18.6 | 39 | [5 empty] | 0.7 |  |  |  | 吕小强 | 姬长娟
1 | 7.03 | 6059 | 张凯 | 曹升吉 | 13913489206 | 庄团结 | 43900 | 砂子 |  | 56.32 | 17.72 | 37.9 | [5 empty] | 0.7 |  |  |  | 吕小强 | 姬长娟
4 | 8.35 | 197 | 徐庆 | 徐庆 | 18811978815 | 段俊成 | 43756 | 石子 | 1-5 | 64.66 | 17.42 | 46.58 | [5 empty] | 0.66 |  |  |  | 吕小强 | 姬长娟
5 | 8.38 | 380 | 吕立堂 | 吕立堂 | 18914817899 | 段俊成 | 43757 | 石子 | 1-5 | 65.32 | 17.58 | 46.9 | [5 empty] | 0.84 |  |  |  | 吕小强 | 姬长娟
6 | 9.11 | 077 | 高松钦 | 曹培贵 | 18251755119 | 周涛 | 43762 | 石子 | 1-2 | 92.08 | 22.28 | 69.2 | [5 empty] | 0.6 |  |  |  | 吕小强 | 姬长娟
7 | 9.22 | 986 | 藤尚峰 | 藤尚峰 | 13813279980 | 周涛 | 43764 | 石子 | 1-2 | 75.42 | 20.78 | 54 | [5 empty] | 0.64 |  |  |  | 吕小强 | 姬长娟
8 | 9.37 | 6999 | 周涛 | 腾磊 | 15365863398 | 周涛 | 43765 | 石子 | 1-2 | 74.3 | 20.56 | 53 | [5 empty] | 0.74 |  |  |  | 吕小强 | 姬长娟
9 | 12.36 | 277 | 周涛 | 郑巧 | 15952109525 | 高松钦 | 43777 | 石子 | 1-5 | 72.16 | 20.26 | 51.3 | [5 empty] | 0.6 |  |  |  | 吕小强 | 姬长娟
10 | 12.4 | 867 | 高松钦 | 巩庆祝 | 18205220109 | 高松钦 | 43779 | 石子 | 1-5 | 71.38 | 19.94 | 50.8 | [5 empty] | 0.64 |  |  |  | 吕小强 | 姬长娟
11 | 12.45 | 88327 | 周涛 | 腾乾 | 13815385227 | 高松钦 | 43781 | 石子 | 1-2 | 53.9 | 15.34 | 38 | [5 empty] | 0.56 |  |  |  | 吕小强 | 姬长娟
12 | 12.47 | 93837 | 高松钦 | 刘纯纯 | 18751672899 | 高松钦 | 43783 | 石子 | 1-2 | 53.52 | 15.84 | 37 | [5 empty] | 0.68 |  |  |  | 吕小强 | 姬长娟
13 | 12.48 | 95867 | 冯均阁 | 冯均阁 | 13952127361 | 高松钦 | 43784 | 石子 | 1-5 | 55.68 | 15.8 | 39.3 | [5 empty] | 0.58 |  |  |  | 吕小强 | 姬长娟
14 | 13.05 | 766 | 刘青成 | 刘兆才 | 18369519329 | 高松钦 | 43786 | 石子 | 1-2 | 53.44 | 17.02 | 36 | [5 empty] | 0.42 |  |  |  | 吕小强 | 姬长娟
15 | 13.28 | 2158 | 周涛 | 赵双迎 | 15062050871 | 高松钦 | 43791 | 石子 | 1-5 | 53.32 | 16.74 | 36 | [5 empty] | 0.58 |  |  |  | 吕小强 | 姬长娟
16 | 15.30 | 522 | 晃夫龙 | 王海谅 | 18653531726 | 李海洋 | 43801 | 石子 | 1-2 | 71.22 | 20.1 | 48.6 | [5 empty] | 2.52 |  |  |  | 吕小强 | 姬长娟
17 | 15.31 | 367 | 戴春雨 | 李砍 | 17798824507 | 高松钦 | 43787 | 石子 | 1-2 | 62.76 | 18.36 | 43.9 | [5 empty] | 0.5 |  |  |  | 吕小强 | 姬长娟
18 | 15.34 | 577 | 戴春雨 | 顾飞 | 13952123010 | 李海洋 | 43802 | 石子 | 1-2 | 68.02 | 18.7 | 46.8 | [5 empty] | 2.52 |  |  |  | 吕小强 | 姬长娟
19 | 16.12 | 836 | 毛福祥 | 彭大强 | 13347956755 | 段俊成 | 43805 | 石子 | 1-5 | 67.28 | 18.32 | 48.3 | [5 empty] | 0.66 |  |  |  | 吕小强 | 姬长娟
20 | 11.56 | 3293 | 李钦 | 李钦 | 17798824507 | 刘青成 | 43813 | 石子 | 1-2 | 61.34 | 16.68 | 44 | [5 empty] | 0.66 |  |  |  | 吕小强 | 姬长娟
21 | 16.57 | 738 | 韩红 | 沙良振 | 13805221433 | 刘青成 | 43814 | 石子 | 1-2 | 63.22 | 17.6 | 45 | [5 empty] | 0.62 |  |  |  | 吕小强 | 姬长娟
22 | 16.58 | 556 | 高松钦 | 曹培贵 | 18251755119 | 周涛 | 43815 | 石子 | 1-5 | 84.72 | 22.84 | 61.2 | [5 empty] | 0.68 |  |  |  | 吕小强 | 姬长娟
23 | 17.15 | 833 | 郑浩 | 刘辉 | 18532853966 | 毛福祥 | 43816 | 石子 | 1-5 | 85.94 | 21.76 | 63.5 | [5 empty] | 0.68 |  |  |  | 吕小强 | 姬长娟
24 | 17.50 | 537 | 王刚 | 王刚 | 13347936982 | 刘青成 | 43817 | 石子 | 1-2 | 62.96 | 18.48 | 43.62 | [5 empty] | 0.86 |  |  |  | 吕小强 | 姬长娟
25 | 17.52 | 2619 | 王刚 | 王志武 | 13952276886 | 刘青成 | 43819 | 石子 | 1-2 | 66.42 | 18.42 | 47.3 | [5 empty] | 0.7 |  |  |  | 吕小强 | 姬长娟
26 | 18.01 | 367 | 韩红 | 李江 | 17798824507 | 高松钦 | 43821 | 石子 | 1-2 | 64.26 | 18.2 | 45.6 | [5 empty] | 0.46 |  |  |  | 吕小强 | 姬长娟
27 | 18.54 | 197 | 郑浩 | 藤丙坤 | 13815385227 | 李海洋 | 43824 | 石子 | 1-2 | 68.1 | 18.12 | 49 | [5 empty] | 0.98 |  |  |  | 吕小强 | 姬长娟
28 | 18.55 | 112 | 韩红 | 闫庆福 | 15852109575 | 段俊成 | 46825 | 石子 | 1-5 | 65.66 | 19.28 | 45.7 | [5 empty] | 0.68 |  |  |  | 吕小强 | 姬长娟
29 | 18.56 | 8018 | 陈文龙 | 彭杰 | 18251756681 | 段俊成 | 43826 | 石子 | 1-5 | 79.96 | 23.18 | 56 | [5 empty] | 0.78 |  |  |  | 吕小强 | 姬长娟
30 | 19.08 | 8991. | 郑浩 | 藤雷 | 15365863398 | 段俊成 | 43827 | 石子 | 1-5 | 78.82 | 23.34 | 54.6 | [5 empty] | 0.88 |  |  |  | 吕小强 | 姬长娟
31 | 19.11 | 837 | 于大会 | 张猛 | 18112012199 | 李海洋 | 43828 | 石子 | 1-2 | 68.36 | 20.34 | 47.4 | [5 empty] | 0.62 |  |  |  | 吕小强 | 姬长娟
| 19.26 | 507 | 于大会 | 葛全 | 15077807769 | 李海洋 | 43830 | 石子 | 1-2 | 67.24 | 20.46 | 46.2 | [5 empty] | 0.58 |  |  |  | 吕小强 | 姬长娟
| 19.31 | 187 | 高松钦 | 刘纯纯 | 18751672899 | 李海洋 | 43832 | 石子 | 1-2 | 72 | 18.18 | 53.2 | [5 empty] | 0.62 |  |  |  | 吕小强 | 姬长娟
| 19.33 | 380 | 高松钦 | 巩庆祝 | 18205220109 | 李海洋 | 43833 | 石子 | 1-2 | 68.6 | 18.1 | 50 | [5 empty] | 0.5 |  |  |  | 吕小强 | 姬长娟
| 19.55 | 153 | 许庆东 | 许庆东 | 17866688786 | 周涛 | 43835 | 石子 | 1-2 | 79.84 | 20.32 | 59 | [5 empty] | 0.52 |  |  |  | 吕小强 | 姬长娟
| 19.57 | 338 | 常明华 | 常明华 | 18853959078 | 周涛 | 43836 | 石子 | 1-2 | 91.18 | 22.6 | 68 | [5 empty] | 0.58 |  |  |  | 吕小强 | 姬长娟
| 20.13 | 277 | 李文彬 | 李文彬 | 18205393166 | 高松钦 | 43837 | 石子 | 1-5 | 70 | 20.1 | 49.3 | [5 empty] | 0.6 |  |  |  | 吕小强 | 姬长娟
117 | 20.40 | 932 | 郑浩 | 刘辉 | 18532853966 | 丁保力 | 43839 | 石子 | 1-2 | 48.32 | 17.38 | 30.62 | [5 empty] | 0.32 |  |  |  | 吕小强 | 姬长娟
| 20.41 | 905 | 韩红 | 刘刚 | 15951341341 | 丁保力 | 43841 | 石子 | 1-2 | 51.36 | 17.48 | 33.5 | [5 empty] | 0.38 |  |  |  | 吕小强 | 姬长娟
| 20.43 | 221 | 韩红 | 杨发展 | 15335127656 | 丁保力 | 43843 | 石子 | 1-2 | 51.82 | 17.62 | 33.8 | [5 empty] | 0.4 |  |  |  | 吕小强 | 姬长娟
| 21.30 | 867 | 韩红 | 吴铁城 | 15852123444 | 高松钦 | 43846 | 石子 | 1-2 | 71.38 | 20.54 | 50.3 | [5 empty] | 0.54 |  |  |  | 吕小强 | 姬长娟
| 21.31 | 506 | 陈魏国 | 娄可生 | 15996993186 | 李海洋 | 43847 | 石子 | 1-2 | 71.9 | 17.76 | 53.54 | [5 empty] | 0.6 |  |  |  | 吕小强 | 姬长娟
| 21.32 | 868 | 戴春雨 | 彭杰 | 18251756681 | 周涛 | 43852 | 石子 | 1-5 | 82.96 | 22.3 | 60 | [5 empty] | 0.66 |  |  |  | 吕小强 | 姬长娟
| 22.03 | 636 | 毛福祥 | 彭大强 | 13347956755 | 周涛 | 43853 | 石子 | 1-2 | 69.36 | 18.1 | 50.6 | [5 empty] | 0.66 |  |  |  | 吕小强 | 姬长娟
| 22.07 | 1901 | 高松钦 | 曹培贵 | 18251755119 | 刘青成 | 43855 | 石子 | 1-2 | 85.2 | 18.76 | 65.8 | [5 empty] | 0.64 |  |  |  | 吕小强 | 姬长娟
| 22.10 | 065 | 韩红 | 李江 | 17798824507 | 段俊成 | 43856 | 石子 | 1-5 | 62.02 | 16.4 | 45 | [5 empty] | 0.62 |  |  |  | 吕小强 | 姬长娟
| 22.21 | 367 | 赵庆祥 | 赵庆祥 | 15052237666 | 高松钦 | 43857 | 石子 | 1-2 | 64.16 | 18.42 | 45.2 | [5 empty] | 0.54 |  |  |  | 吕小强 | 姬长娟
| 22.24 | 199 | 高松钦 | 刘纯纯 | 18751672899 | 段俊成 | 43858 | 石子 | 1-5 | 64.52 | 17.18 | 46.7 | [5 empty] | 0.64 |  |  |  | 吕小强 | 姬长娟
| 22.49 | 523 | 王飞 | 王飞 | 13852238516 | 段俊成 | 43862 | 石子 | 1-5 | 63.78 | 16.86 | 46.3 | [5 empty] | 0.62 |  |  |  | 吕小强 | 姬长娟
| 23.24 | 3293 | 汤可辉 | 汤可辉 | 15852068070 | 刘青成 | 43871 | 石子 | 1-2 | 61.22 | 16.66 | 44 | [5 empty] | 0.56 |  |  |  | 吕小强 | 姬长娟
| 23.25 | 833 | 任广伟 | 任广伟 | 15150097222 | 毛福祥 | 43872 | 石子 | 1-2 | 88.48 | 21.56 | 66.3 | [5 empty] | 0.62 |  |  |  | 吕小强 | 姬长娟
| 23.26 | 0738 | 毛福祥 | 彭大强 | 13347956755 | 刘青成 | 43870 | 石子 | 1-2 | 77.54 | 17.54 | 59.3 | [5 empty] | 0.7 |  |  |  | 吕小强 | 姬长娟
| 23.51 | 2619 | 高松钦 | 巩庆祝 | 18205220109 | 刘青成 | 43874 | 石子 | 1-2 | 67.46 | 18.44 | 48.4 | [5 empty] | 0.62 |  |  |  | 吕小强 | 姬长娟
| 24.09 | 51859 | 林雷 | 娄德祥 | 18652281900 | 庄团结 | 43876 | 石子 | 1-2 | 65.5 | 18.64 | 46.2 | [5 empty] | 0.66 |  |  |  | 吕小强 | 姬长娟
| 5.03 | 506 | 郑浩 | 刘辉 | 18532853966 | 李海洋 | 43878 | 石子 | 1-2 | 70.04 | 17.98 | 51.4 | [5 empty] | 0.66 |  |  |  | 吕小强 | 姬长娟
| 5.04 | 380 | 许庆东 | 许庆东 | 17866688786 | 段俊成 | 43881 | 石子 | 1-5 | 64.84 | 17.74 | 46.5 | [5 empty] | 0.6 |  |  |  | 吕小强 | 姬长娟
| 5.05 | 507 | 常明华 | 常明华 | 18853959078 | 段俊成 | 43882 | 石子 | 1-5 | 61.9 | 20.18 | 41 | [5 empty] | 0.72 |  |  |  | 吕小强 | 姬长娟
| 5.15 | 8018 | 李文彬 | 李文彬 | 18205393166 | 段俊成 | 43884 | 石子 | 1-5 | 79.42 | 22.9 | 55.86 | [5 empty] | 0.66 |  |  |  | 吕小强 | 姬长娟
| 5.43 | 51859 | 郑浩 | 刘辉 | 18532853966 | 庄团结 | 43886 | 石子 | 1-2 | 67.06 | 18.7 | 47.7 | [5 empty] | 0.66 |  |  |  | 吕小强 | 姬长娟
| 5.45 | 515 | 韩红 | 刘刚 | 15951341341 | 周涛 | 43888 | 石子 | 1-2 | 79.72 | 19.76 | 59.3 | [5 empty] | 0.66 |  |  |  | 吕小强 | 姬长娟
| 6.03 | 1901 | 韩红 | 杨发展 | 15335127656 | 刘青成 | 43891 | 石子 | 1-2 | 85.64 | 18.82 | 66.2 | [5 empty] | 0.62 |  |  |  | 吕小强 | 姬长娟
| 6.18 | 636 | 韩红 | 吴铁城 | 15852123444 | 李海洋 | 43892 | 石子 | 1-2 | 70.92 | 17.82 | 52.5 | [5 empty] | 0.6 |  |  |  | 吕小强 | 姬长娟
| 6.19 | 833 | 陈魏国 | 娄可生 | 15996993186 | 毛福祥 | 43893 | 石子 | 1-2 | 89.16 | 22.18 | 66.3 | [5 empty] | 0.68 |  |  |  | 吕小强 | 姬长娟
| 6.2 | 2619 | 戴春雨 | 彭杰 | 18251756681 | 刘青成 | 43900 | 石子 | 1-2 | 71.68 | 18.34 | 52.7 | [5 empty] | 0.64 |  |  |  | 吕小强 | 姬长娟
| 6.25 | 867 | 毛福祥 | 彭大强 | 13347956755 | 高松钦 | 43898 | 石子 | 1-5 | 73.4 | 20.14 | 52.6 | [5 empty] | 0.66 |  |  |  | 吕小强 | 姬长娟
| 6.49 | 559 | 高松钦 | 曹培贵 | 18251755119 | 段俊成 | 43901 | 石子 | 1-5 | 62.8 | 17 | 45.2 | [5 empty] | 0.6 |  |  |  | 吕小强 | 姬长娟
| 6.5 | 568 | 韩红 | 李江 | 17798824507 | 李海洋 | 43902 | 石子 | 1-2 | 63.64 | 16.48 | 46.5 | [5 empty] | 0.66 |  |  |  | 吕小强 | 姬长娟
| 6.51 | 537 | 赵庆祥 | 赵庆祥 | 15052237666 | 刘青成 | 43903 | 石子 | 1-2 | 64.54 | 18.36 | 45.5 | [5 empty] | 0.68 |  |  |  | 吕小强 | 姬长娟
| 7.02 | 277 | 高松钦 | 刘纯纯 | 18751672899 | 高松钦 | 43904 | 石子 | 1-5 | 71.16 | 20.22 | 50.26 | [5 empty] | 0.68 |  |  |  | 吕小强 | 姬长娟
0