## 邳州分公司
收料登记表填报 日期 2018 年 10月16日 填表人 ：李凤
单位：江苏大力神管桩有限公司
序号 | 到厂时间 | 送料人相关信息 |  |  |  |  | 物品相关信息（参数指标等） | [11 empty] | 结算信息 |  |  | 检验员 | 过磅员 | 备注
| 时 分 | 车号 | 车主姓名 （客户） | 司机姓名 | 司机手机号 | 所属车队 | 入库单号 | 品名 | 规格 | 毛重t | 皮重t | 净重t | 含水率% | 含泥量% | 细度模数 | 级配区/颗粒级配 | 压碎值% | 扣杂质t | 结算重量 | 单价/元 | 金额/元
1 | 5:31 | 鲁QV8954 | 孙立 | 谭海洋 | 18762209692 | 李海洋 | WIN0048210 | 石子 | 1-2# | 79.52 | 22.2 | 57.32 |  |  |  | 良好 | 7 | 1.52 | 55.8 | 109 | 6082.2 | 刘会良 | 刘秋行 | 含少量风化石
2 | 7:45 | 苏C2A886 | 王涛 | 王涛 | 15150096222 | 李海洋 | WIN0048212 | 河砂 | 中粗砂 | 61.54 | 18.24 | 43.3 | 8 | 1.4 | 2.7 | Ⅱ区 |  | 0.9 | 42.4 | 115 | 4876 | 刘会良 | 刘秋行
3 | 7:48 | 苏CGY528 | 董建伟 | 董工胜 | 18344884456 | 李海洋 | WIN0048212 | 河砂 | 中粗砂 | 61.88 | 18.54 | 43.34 | 8 | 1.4 | 2.7 | Ⅱ区 |  | 0.94 | 42.4 | 115 | 4876 | 刘会良 | 刘秋行
4 | 8:01 | 苏CHT311 | 冯遵伟 | 冯遵伟 | 13626158000 | 李海洋 | WIN0048212 | 河砂 | 中粗砂 | 57.32 | 17.02 | 40.3 | 8 | 1.4 | 2.7 | Ⅱ区 |  | 0.9 | 39.4 | 115 | 4531 | 刘会良 | 刘秋行
5 | 8:35 | 苏C2A596 | 刘少学 | 马小辉 | 18052216699 | 李海洋 | WIN0048212 | 河砂 | 中粗砂 | 54.64 | 17.86 | 36.78 | 7 | 1.4 | 2.7 | Ⅱ区 |  | 0.38 | 36.4 | 115 | 4186 | 刘会良 | 刘秋行
6 | 10:39 | 苏CV9188 | 庄二团 | 白夕阳 | 1337099088 | 庄团结 | WIN0048213 | 河砂 | 中粗砂 | 57.7 | 17.46 | 39.94 | 6 | 1.2 | 2.7 | Ⅱ区 |  | 0.44 | 39.5 | 115 | 4542.5 | 李凤 | 刘秋行
7 | 12:01 | 苏CH6588 | 庄宁 | 贾宝乐 | 18112214446 | 庄团结 | WIN0048213 | 河砂 | 中粗砂 | 57.56 | 18 | 39.56 | 8 | 2 | 2.7 | Ⅱ区 |  | 0.86 | 38.7 | 115 | 4450.5 | 刘会良 | 刘秋行
8 | 12:03 | 苏CGN728 | 郭永凤 | 王法业 | 18136361877 | 庄团结 | WIN0048213 | 河砂 | 中粗砂 | 61.76 | 17.1 | 44.66 | 7 | 1.4 | 2.7 | Ⅱ区 |  | 0.46 | 44.2 | 115 | 5083 | 刘会良 | 刘秋行
9 | 12:08 | 鲁Q855BR | 宋振雨 | 刘兆成 | 13914866212 | 庄团结 | WIN0048213 | 河砂 | 中粗砂 | 52.32 | 18.08 | 34.24 | 8 | 2.2 | 2.7 | Ⅱ区 |  | 0.74 | 33.5 | 115 | 3852.5 | 刘会良 | 刘秋行
10 | 12:11 | 苏CHT376 | 庄二团 | 庄二团 | 13952277209 | 庄团结 | WIN0048213 | 河砂 | 中粗砂 | 60.52 | 18.94 | 41.58 | 8 | 2 | 2.7 | Ⅱ区 |  | 0.88 | 40.7 | 115 | 4680.5 | 刘会良 | 刘秋行
11 | 12:17 | 鲁QV7771 | 孙立 | 彭杰 | 13775839508 | 李海洋 | WIN0048210 | 石子 | 1-2# | 80.14 | 23.44 | 56.7 |  |  |  | 良好 | 7 | 1 | 55.7 | 109 | 6071.3 | 杨家辉 | 刘秋行 | 含少量黄皮
12 | 12:29 | 鲁Q587CW | 张赛 | 周文明 | 13777888262 | 李海洋 | WIN0048212 | 河砂 | 中粗砂 | 58.7 | 17.1 | 41.6 | 10 | 2.2 | 2.8 | Ⅱ区 |  | 1.7 | 39.9 | 115 | 4588.5 | 刘会良 | 刘秋行
13 | 12:32 | 鲁Q166BV | 冯永胜 | 曹吉胜 | 18061493988 | 李海洋 | WIN0048212 | 河砂 | 中粗砂 | 59.32 | 19.12 | 40.2 | 10 | 2.2 | 2.7 | Ⅱ区 |  | 1.7 | 38.5 | 115 | 4427.5 | 刘会良 | 刘秋行
14 | 13:18 | 鲁Q838BG | 冯永清 | 车庆中 | 18762218300 | 李海洋 | WIN0048212 | 河砂 | 中粗砂 | 59.8 | 18.4 | 41.4 | 10 | 2.2 | 2.7 | Ⅱ区 |  | 1.7 | 39.7 | 115 | 4565.5 | 刘会良 | 刘秋行
15 | 13:53 | 鲁Q003AF | 戴浩 | 张健 | 18762217638 | 李海洋 | WIN0048210 | 石子 | 1-2# | 94.94 | 22.96 | 71.98 |  |  |  | 良好 | 7 | 0.58 | 71.4 | 109 | 7782.6 | 刘会良 | 刘秋行
16 | 13:56 | 鲁QV8018 | 孙立 | 邢峰 | 18068480289 | 李海洋 | WIN0048210 | 石子 | 1-2# | 79.3 | 23.36 | 55.94 |  |  |  | 良好 | 8 | 2.04 | 53.9 | 109 | 5875.1 | 刘会良 | 刘秋行 | 含少量风化石
17 | 14:07 | 苏C1T929 | 戴浩 | 娄培祥 | 18352242006 | 李海洋 | WIN0048210 | 石子 | 1-2# | 86.9 | 20.9 | 66 |  |  |  | 良好 | 7 | 0.5 | 65.5 | 109 | 7139.5 | 刘会良 | 刘秋行
18 | 14:10 | 苏CX8699 | 戴浩 | 吕伟 | 18905223445 | 李海洋 | WIN0048210 | 石子 | 1-2# | 100.12 | 22.94 | 77.18 |  |  |  | 良好 | 7 | 0.58 | 76.6 | 109 | 8349.4 | 刘会良 | 刘秋行
19 | 14:14 | 鲁Q665AB | 戴浩 | 黄思强 | 15365832336 | 李海洋 | WIN0048210 | 石子 | 1-2# | 97.56 | 26.34 | 71.22 |  |  |  | 良好 | 7 | 0.52 | 70.7 | 109 | 7706.3 | 刘会良 | 刘秋行
20 | 14:26 | 苏CE9188 | 马如刚 | 马如刚 | 13805221470 | 庄团结 | WIN0048213 | 河砂 | 中粗砂 | 61.02 | 17.6 | 43.42 | 7 | 2.4 | 2.7 | Ⅱ区 |  | 0.52 | 42.9 | 115 | 4933.5 | 刘会良 | 刘秋行
21 | 14:45 | 苏C2A886 | 王涛 | 王涛 | 15150096222 | 李海洋 | WIN0048212 | 河砂 | 中粗砂 | 58.28 | 18.08 | 40.2 | 8 | 2.2 | 2.9 | Ⅱ区 |  | 0.9 | 39.3 | 115 | 4519.5 | 刘会良 | 刘秋行
22 | 15:04 | 苏CHH768 | 周侠永 | 胡彬 | 17712119858 | 庄团结 | WIN0048213 | 河砂 | 中粗砂 | 59.94 | 18.06 | 41.88 | 9 | 2.2 | 2.7 | Ⅱ区 |  | 1.28 | 40.6 | 115 | 4669 | 刘会良 | 刘秋行
23 | 15:07 | 苏CHV010 | 周侠永 | 周侠永 | 15862107810 | 庄团结 | WIN0048213 | 河砂 | 中粗砂 | 63.64 | 17.84 | 45.8 | 9 | 2.2 | 2.9 | Ⅱ区 |  | 1.4 | 44.4 | 115 | 5106 | 刘会良 | 刘秋行
24 | 15:09 | 苏C1A517 | 戴浩 | 王伟 | 17712430969 | 李海洋 | WIN0048210 | 石子 | 1-2# | 95.14 | 25.94 | 69.2 |  |  |  | 良好 | 7 | 1 | 68.2 | 109 | 7433.8 | 刘会良 | 刘秋行
25 | 16:28 | 苏CD8699 | 戴浩 | 何振 | 13952105021 | 李海洋 | WIN0048210 | 石子 | 1-2# | 82.88 | 23.66 | 59.22 |  |  |  | 良好 | 7 | 0.52 | 58.7 | 109 | 6398.3 | 刘会良 | 刘秋行
26 | 16:40 | 鲁Q581AZ | 戴浩 | 张德宝 | 18952271566 | 李海洋 | WIN0048210 | 石子 | 1-2# | 96.5 | 23.06 | 73.44 |  |  |  | 良好 | 7 | 0.54 | 72.9 | 109 | 7946.1 | 刘会良 | 刘秋行
27 | 17:15 | 苏C2A596 | 刘少学 | 马小辉 | 18052216699 | 李海洋 | WIN0048212 | 河砂 | 中粗砂 | 55.98 | 17.82 | 38.16 | 7 | 1.4 | 2.7 | Ⅱ区 |  | 0.46 | 37.7 | 115 | 4335.5 | 董国政 | 刘秋行
28 | 18:20 | 鲁Q221CK | 宋东生 | 宋元服 | 18263914988 | 丁宝利 | WIN0048211 | 石子 | 1-2# | 49.3 | 17.74 | 31.56 |  |  |  | 良好 | 7 | 0.36 | 31.2 | 109 | 3400.8 | 董国政 | 刘秋行
29 | 18:25 | 鲁Q905BU | 丁宝利 | 吴少帅 | 15853859856 | 丁宝利 | WIN0048211 | 石子 | 1-2# | 47.76 | 17.36 | 30.4 |  |  |  | 良好 | 7 | 0.3 | 30.1 | 109 | 3280.9 | 董国政 | 刘秋行
30 | 18:27 | 苏C2A680 | 王东 | 王东 | 13913487198 | 庄团结 | 退货 | 河砂 | 中粗砂 | 0 | 0 | 0 | 0 | 0 |  |  |  | 0 | 0 |  |  | 董国政 | 刘秋行 | 含泥块，退货
31 | 18:30 | 苏CC8152 | 王超 | 葛帅 | 18018465677 | 庄团结 | WIN0048213 | 河砂 | 中粗砂 | 57.64 | 16.54 | 41.1 | 7 | 2 | 2.7 | Ⅱ区 |  | 0.5 | 40.6 | 115 | 4669 | 董国政 | 刘秋行
32 | 19:12 | 鲁QV8991 | 孙立 | 赵为州 | 15050087489 | 李海洋 | WIN0048210 | 石子 | 1-2# | 81.38 | 23.54 | 57.84 |  |  |  | 良好 | 7 | 0.54 | 57.3 | 109 | 6245.7 | 董国政 | 刘秋行
33 | 19:29 | 鲁Q278BE | 张传雷 | 胡超 | 15298739867 | 庄团结 | WIN0048213 | 河砂 | 中粗砂 | 59.1 | 19.56 | 39.54 | 7 | 2 | 2.7 | Ⅱ区 |  | 0.44 | 39.1 | 115 | 4496.5 | 董国政 | 刘秋行
34 | 20:08 | 鲁Q665AB | 戴浩 | 黄思强 | 15365832336 | 李海洋 | WIN0048210 | 石子 | 1-2# | 94.12 | 26.28 | 67.84 |  |  |  | 良好 | 7 | 0.54 | 67.3 | 109 | 7335.7 | 董国政 | 刘秋行
35 | 20:10 | 苏CV8699 | 戴浩 | 吴越 | 15252226712 | 李海洋 | WIN0048210 | 石子 | 1-2# | 94.02 | 22.48 | 71.54 |  |  |  | 良好 | 7 | 0.54 | 71 | 109 | 7739 | 董国政 | 刘秋行
36 | 20:16 | 鲁Q003AF | 戴浩 | 张健 | 18762217638 | 李海洋 | WIN0048210 | 石子 | 1-2# | 95.9 | 22.92 | 72.98 |  |  |  | 良好 | 7 | 0.58 | 72.4 | 109 | 7891.6 | 董国政 | 刘秋行
37 | 20:21 | 苏CX8699 | 戴浩 | 吕伟 | 18905223445 | 李海洋 | WIN0048210 | 石子 | 1-2# | 97.7 | 22.72 | 74.98 |  |  |  | 良好 | 7 | 0.58 | 74.4 | 109 | 8109.6 | 董国政 | 刘秋行
38 | 20:34 | 苏C1T929 | 戴浩 | 娄培祥 | 18352242006 | 李海洋 | WIN0048210 | 石子 | 1-2# | 88.86 | 20.62 | 68.24 |  |  |  | 良好 | 7 | 0.54 | 67.7 | 109 | 7379.3 | 董国政 | 刘秋行
39 | 20:41 | 苏C1A517 | 戴浩 | 王伟 | 17712430969 | 李海洋 | WIN0048210 | 石子 | 1-2# | 95.6 | 25.58 | 70.02 |  |  |  | 良好 | 7 | 0.52 | 69.5 | 109 | 7575.5 | 董国政 | 刘秋行
40 | 20:47 | 鲁QV7771 | 孙立 | 彭杰 | 13775839508 | 李海洋 | WIN0048210 | 石子 | 1-2# | 79.2 | 23.28 | 55.92 |  |  |  | 良好 | 7 | 1.02 | 54.9 | 109 | 5984.1 | 董国政 | 刘秋行
41 | 20:57 | 苏CGS630 | 杜文杰 | 杜文杰 | 13811078925 | 庄团结 | WIN0048213 | 河砂 | 中粗砂 | 60.24 | 18.04 | 42.2 | 7 | 1.4 | 2.9 | Ⅱ区 |  | 0.5 | 41.7 | 115 | 4795.5 | 董国政 | 刘秋行
42 | 21:42 | 苏CD8699 | 戴浩 | 何振 | 13952105021 | 李海洋 | WIN0048210 | 石子 | 1-2# | 89.64 | 23.56 | 66.08 |  |  |  | 良好 | 7 | 0.58 | 65.5 | 109 | 7139.5 | 董国政 | 刘秋行
43 | 21:45 | 鲁QV9022 | 段飞 | 耿峰 | 15396813275 | 李海洋 | WIN0048210 | 石子 | 1-2# | 81.12 | 20.1 | 61.02 |  |  |  | 良好 | 7 | 0.52 | 60.5 | 109 | 6594.5 | 董国政 | 刘秋行
44 | 21:49 | 鲁Q581AZ | 戴浩 | 张德宝 | 18952271566 | 李海洋 | WIN0048210 | 石子 | 1-2# | 96.76 | 22.76 | 74 |  |  |  | 良好 | 7 | 0.5 | 73.5 | 109 | 8011.5 | 董国政 | 刘秋行
45 | 21:52 | 鲁Q090BW | 戴浩 | 邱磊 | 17705211444 | 李海洋 | WIN0048210 | 石子 | 1-2# | 97.1 | 22.58 | 74.52 |  |  |  | 良好 | 7 | 0.52 | 74 | 109 | 8066 | 董国政 | 刘秋行
46 | 21:55 | 苏CAG616 | 王飞 | 王飞 | 13852238516 | 李海洋 | WIN0048212 | 河砂 | 中粗砂 | 56.88 | 17.34 | 39.54 | 8 | 2.4 | 2.8 | Ⅱ区 |  | 0.84 | 38.7 | 115 | 4450.5 | 董国政 | 刘秋行
47 | 22:15 | 苏C2A886 | 王涛 | 王涛 | 15150096222 | 李海洋 | WIN0048212 | 河砂 | 中粗砂 | 59.4 | 18.02 | 41.38 | 9 | 1.6 | 2.8 | Ⅱ区 |  | 1.28 | 40.1 | 115 | 4611.5 | 董国政 | 刘秋行
48 | 22:39 | 苏CR8699 | 戴浩 | 陈玉龙 | 15852065868 | 李海洋 | WIN0048210 | 石子 | 1-2# | 96.86 | 23.3 | 73.56 |  |  |  | 良好 | 7 | 0.56 | 73 | 109 | 7957 | 董国政 | 刘秋行
49 | 0:05 | 鲁QV7771 | 孙立 | 彭杰 | 13775839508 | 李海洋 | WIN0048210 | 石子 | 1-2# | 84.06 | 23.12 | 60.94 |  |  |  | 良好 | 7 | 0.54 | 60.4 | 109 | 6583.6 | 董国政 | 刘秋行
50 | 0:07 | 鲁QV8954 | 段飞 | 李峰 | 13775836869 | 李海洋 | WIN0048210 | 石子 | 1-2# | 83.42 | 22.22 | 61.2 |  |  |  | 良好 | 7 | 0.5 | 60.7 | 109 | 6616.3 | 董国政 | 刘秋行
51 | 0:47 | 苏C1T386 | 张磊 | 张磊 | 13372224551 | 庄团结 | 退货 | 河砂 | 中粗砂 | 0 | 0 | 0 | 0 | 2.8 |  |  |  | 0 | 0 |  |  | 董国政 | 刘秋行 | 含泥量超标，退货
52 | 1:01 | 苏CV8699 | 戴浩 | 吴越 | 15252226712 | 李海洋 | WIN0048210 | 石子 | 1-2# | 96.76 | 22.64 | 74.12 |  |  |  | 良好 | 7 | 0.52 | 73.6 | 109 | 8022.4 | 董国政 | 刘秋行
53 | 1:03 | 苏CX8699 | 戴浩 | 吕伟 | 18905223445 | 李海洋 | WIN0048210 | 石子 | 1-2# | 96.36 | 22.5 | 73.86 |  |  |  | 良好 | 7 | 0.56 | 73.3 | 109 | 7989.7 | 董国政 | 刘秋行
54 | 1:13 | 皖LC7696 | 吴猛 | 吴猛 | 18305221222 | 庄团结 | 退货 | 河砂 | 中粗砂 | 0 | 0 | 0 | 0 | 3.2 |  |  |  | 0 | 0 |  |  | 董国政 | 刘秋行 | 含泥量超标，退货
55 | 2:20 | 苏C1T929 | 戴浩 | 娄培祥 | 18352242006 | 李海洋 | WIN0048210 | 石子 | 1-2# | 87.6 | 20.56 | 67.04 |  |  |  | 良好 | 7 | 0.54 | 66.5 | 109 | 7248.5 | 董国政 | 刘秋行
56 | 2:24 | 苏CD8699 | 戴浩 | 何振 | 13952105021 | 李海洋 | WIN0048210 | 石子 | 1-2# | 89.22 | 23.44 | 65.78 |  |  |  | 良好 | 7 | 0.58 | 65.2 | 109 | 7106.8 | 董国政 | 刘秋行
57 | 2:39 | 鲁Q665AB | 戴浩 | 黄思强 | 15365832336 | 李海洋 | WIN0048210 | 石子 | 1-2# | 96.34 | 26.14 | 70.2 |  |  |  | 良好 | 7 | 0.5 | 69.7 | 109 | 7597.3 | 董国政 | 刘秋行
58 | 3:03 | 鲁Q581AZ | 戴浩 | 张德宝 | 18952271566 | 李海洋 | WIN0048210 | 石子 | 1-2# | 95.56 | 22.8 | 72.76 |  |  |  | 良好 | 7 | 0.56 | 72.2 | 109 | 7869.8 | 董国政 | 刘秋行
59 | 3:15 | 鲁Q090BW | 戴浩 | 邱磊 | 17705211444 | 李海洋 | WIN0048210 | 石子 | 1-2# | 94.48 | 22.36 | 72.12 |  |  |  | 良好 | 7 | 0.52 | 71.6 | 109 | 7804.4 | 董国政 | 刘秋行
60 | 3:29 | 苏CR8699 | 戴浩 | 陈玉龙 | 15852065868 | 李海洋 | WIN0048210 | 石子 | 1-2# | 95.54 | 23.16 | 72.38 |  |  |  | 良好 | 7 | 0.58 | 71.8 | 109 | 7826.2 | 董国政 | 刘秋行
61 | 3:47 | 鲁QV8954 | 段飞 | 李峰 | 13775836869 | 李海洋 | WIN0048210 | 石子 | 1-2# | 88.94 | 22.14 | 66.8 |  |  |  | 良好 | 7 | 0.5 | 66.3 | 109 | 7226.7 | 董国政 | 刘秋行
62 | 4:31 | 苏C1A517 | 戴浩 | 王伟 | 17712430969 | 李海洋 | WIN0048210 | 石子 | 1-2# | 96.36 | 25.88 | 70.48 |  |  |  | 良好 | 7 | 0.58 | 69.9 | 109 | 7619.1 | 董国政 | 刘秋行
63 | 4:53 | 苏CJU969 | 任光伟 | 任光伟 | 15150097222 | 李海洋 | 退货 | 河砂 | 中粗砂 | 0 | 0 | 0 | 0 | 3.2 |  |  |  | 0 | 0 |  |  | 董国政 | 刘秋行 | 含泥量超标，退货
64 | 5:10 | 苏CX8699 | 戴浩 | 吕伟 | 18905223445 | 李海洋 | WIN0048210 | 石子 | 1-2# | 97.28 | 22.28 | 75 |  |  |  | 良好 | 7 | 0.5 | 74.5 | 109 | 8120.5 | 董国政 | 刘秋行
65 | 5:25 | 苏C1T929 | 戴浩 | 娄培祥 | 18352242006 | 李海洋 | WIN0048210 | 石子 | 1-2# | 87.74 | 20.48 | 67.26 |  |  |  | 良好 | 7 | 0.56 | 66.7 | 109 | 7270.3 | 董国政 | 刘秋行
66
| 合计 | [10 empty] | 3478.76 | [6 empty] | 3434.5 |  | 379642.9
备注：退货也登记，在备注中注明不合格退货，所有重量和单价.金额均以0标记
Note on A5: Administrator:

## 巨野分公司
收料登记表填报 日期 2018年 10 月 16日 填表人 ：吴艳苓
单位：江苏大力神管桩有限公司巨野分公司
序号 | 到厂时间 | 送料人相关信息 |  |  |  |  | 物品相关信息（参数指标等） | [11 empty] | 结算信息 |  |  | 检验员 | 过磅员 | 备注
| 时 分 | 车号 | 车主姓名 | 司机姓名 | 司机手机号 | 所属车队 | 入库单号 | 品名 | 规格 | 毛重 | 皮重 | 净重 | 含水率% | 含泥量% | 细度模数 | 级配区 | 压碎值 | 扣杂质t | 结算重量 | 单价 | 金额
1 | 7:38 | 鲁H77E29 | 马兆印 | 马兆印 | 13963720663 | 千秋 | 9485 | 石子 | 1—2 | 48.9 | 16.06 | 32.84 | [5 empty] | 0.4T | 32.4 | 108 | 3499.2 | 冯海英 | 聂恒光
2 | 14:59 | 鲁J67531 | 王怀成 | 王怀成 | 15253896555 | 千秋 | 9486 | 黄沙 | 中粗 | 48.94 | 15.13 | 33.81 | [5 empty] | 0.3T | 33.5 | 137 | 4589.5 | 冯海英 | 聂恒光
| 15:02 | 鲁JA9739 | 井后领 | 井后领 | 18954891989 | 千秋 | 9487 | 黄沙 | 中粗 | 48.9 | 15.7 | 33.2 | [5 empty] | 0.3T | 32.9 | 137 | 4507.3 | 冯海英 | 聂恒光
| 15:59 | 鲁RM7666 | 董海栋 | 董海栋 | 17362263899 | 千秋 | 9488 | 黄沙 | 中粗 | 48.74 | 14.75 | 33.99 | [5 empty] | 0.3T | 33.6 | 137 | 4603.2 | 冯海英 | 聂恒光
| 16:03 | 鲁RL3739 | 董燕进 | 董燕进 | 15562777719 | 千秋 | 9489 | 黄沙 | 中粗 | 48.74 | 15.05 | 33.69 | [5 empty] | 0.3T | 33.3 | 137 | 4562.1 | 冯海英 | 聂恒光
| 17:19 | 鲁RC6936 | 毕研洪 | 毕研洪 | 13854006085 | 李广坤 | 9490 | 黄沙 | 中粗 | 49.15 | 15.84 | 33.31 | [5 empty] | 0.3T | 33 | 137 | 4521 | 冯海英 | 聂恒光
| 17:22 | 鲁RK3955 | 郭成闯 | 郭成闯 | 15053056662 | 李广坤 | 9491 | 黄沙 | 中粗 | 46.81 | 15.96 | 30.85 | [5 empty] | 0.3T | 30.5 | 137 | 4178.5 | 冯海英 | 聂恒光
| 19:22 | 鲁RK3339 | 高西安 | 高西安 | 18605309508 | 郑言克 | 9492 | 黄沙 | 中粗 | 48.87 | 16.3 | 32.57 | [5 empty] | 0.3T | 32.2 | 137 | 4411.4 | 冯海英 | 聂恒光
| 19:25 | 鲁RA9591 | 谢增强 | 谢增强 | 18653068577 | 郑言克 | 9493 | 黄沙 | 中粗 | 46.75 | 15.1 | 31.65 | [5 empty] | 0.3T | 31.3 | 137 | 4288.1 | 冯海英 | 聂恒光
| 21:01 | 鲁HD2339 | 王彦钦 | 张连聚 | 17753053019 | 巨野中联 | 9494 | 水泥 | PO42.5 | 93.4 | 25.23 | 68.17 | [5 empty] | 0.3%% | 67.96 | 495 | 33640.2 | 冯海英 | 聂恒光
| 22:32 | 鲁RN2329 | 张庆友 | 张庆友 | 15965695489 | 郑言克 | 9495 | 黄沙 | 中粗 | 49.27 | 16.45 | 32.82 | [5 empty] | 0.1T | 32.7 | 137 | 4479.9 | 冯海英 | 聂恒光
| 合计 | [19 empty] | 77280.4
备注：退货也登记，在备注中注明不合格退货，所有重量和单价、金额均以0标记

## 连云港分公司
收料登记表填报 日期 2018 年 10 月 16日 填表人 张传迎、万守超
单位：江苏大力神管桩有限公司连云港分公司
序号 | 到厂时间 | 送料人相关信息 |  |  |  |  | 物品相关信息（参数指标等） | [11 empty] | 结算信息 |  |  | 检验员 | 过磅员 | 备注
| 时 分 | 车号 | 车主姓名 （客户） | 司机姓名 | 司机手机号 | 所属车队 | 入库单号 | 品名 | 规格 | 毛重t | 皮重t | 净重t | 含水率% | 含泥量% | 细度模数 | 级配区 | 压碎值 | 扣杂质t | 结算重量 | 单价 | 金额
1 | 1:55 | 0553 | 孙冲 | 张来高 | 13775439287 | 孙冲 | 4748 | 碎石 | 5~25 | 93.2 | 21.4 | 71.8 |  | 0.4 |  | I | 8.2% | 0.8 | 71 | 90 |  | 万守超 | 张传迎
2 | 3:35 | 0553 | 孙冲 | 张来高 | 13775439287 | 孙冲 | 4749 | 碎石 | 5~25 | 93 | 21.38 | 71.62 |  | 0.4 |  | I | 8.2% | 0.62 | 71 | 90 |  | 万守超 | 张传迎
3 | 5:49 | 0553 | 孙冲 | 张来高 | 13775439287 | 孙冲 | 4750 | 碎石 | 5~25 | 92.06 | 21.36 | 70.7 |  | 0.4 |  | I | 8.2% | 0.7 | 70 | 90 |  | 万守超 | 张传迎
4 | 8:33 | 206 | 姜志 | 徐军波 | 13905127239 | 徐军波 | 4751 | 机制砂 |  | 78.16 | 23.5 | 54.66 | 9 | 1.1 | 2.9 | I |  | 2.66 | 52 | 70 |  | 万守超 | 张传迎
5 | 14:45 | 206 | 姜志 | 徐军波 | 13905127239 | 徐军波 | 4752 | 机制砂 |  | 88.9 | 23.32 | 65.58 | 9 | 1.1 | 2.9 | I |  | 5.58 | 60 | 70 |  | 万守超 | 张传迎
6 | 16:45 | 8555 | 张成义 | 朱大阳 | 13775412802 | 成义物流 | 4753 | 机制砂 |  | 83.68 | 20.68 | 63 | 9 | 1.1 | 2.9 | I |  | 3 | 60 | 70 |  | 万守超 | 张传迎
7 | 16:48 | 3907 | 张成义 | 孙阳行 | 15950796322 | 成义物流 | 4754 | 机制砂 |  | 79.38 | 18.32 | 61.06 | 9 | 1.1 | 2.9 | I |  | 3.06 | 58 | 70 |  | 万守超 | 张传迎
8 | 21:21 | 0553 | 孙冲 | 张来高 | 13775439287 | 孙冲 | 4756 | 碎石 | 5~25 | 92.62 | 21.34 | 71.28 |  | 0.4 |  | I | 8.2% | 1.28 | 70 | 90 |  | 万守超 | 张传迎
9 | 21:28 | 8555 | 张成义 | 朱大阳 | 13775412802 | 成义物流 | 4757 | 机制砂 |  | 86.36 | 20.98 | 65.38 | 9 | 1.1 | 2.9 | I |  | 3.38 | 62 | 70 |  | 万守超 | 张传迎
10 | 21:31 | 3907 | 张成义 | 孙阳行 | 15950796322 | 成义物流 | 4758 | 机制砂 |  | 83.72 | 18.46 | 65.26 | 9 | 1.1 | 2.9 | I |  | 3.26 | 62 | 70 |  | 万守超 | 张传迎
11 | 23:40 | 0553 | 孙冲 | 张来高 | 13775439287 | 孙冲 | 4759 | 碎石 | 5~25 | 93.86 | 21.3 | 72.56 |  | 0.4 |  | I | 8.2% | 1.06 | 71.5 | 90 |  | 万守超 | 张传迎
12
13
14
15 | 合计 | [10 empty] | 732.9 | [6 empty] | 707.5
备注：退货也登记，在备注中注明不合格退货，所有重量和单价、金额均以0标记