## 邳州分公司
收料登记表填报 日期 2018 年 10月19日 填表人 ：李凤
单位：江苏大力神管桩有限公司
序号 | 到厂时间 | 送料人相关信息 |  |  |  |  | 物品相关信息（参数指标等） | [11 empty] | 结算信息 |  |  | 检验员 | 过磅员 | 备注
| 时 分 | 车号 | 车主姓名 （客户） | 司机姓名 | 司机手机号 | 所属车队 | 入库单号 | 品名 | 规格 | 毛重t | 皮重t | 净重t | 含水率% | 含泥量% | 细度模数 | 级配区/颗粒级配 | 压碎值% | 扣杂质t | 结算重量 | 单价/元 | 金额/元
1 | 2:52 | 苏CE9188 | 刘猛 | 刘猛 | 18913466222 | 庄团结 | WIN0048256 | 河砂 | 中粗砂 | 64.44 | 17.54 | 46.9 | 7 | 1.6 | 2.8 | Ⅱ区 |  | 0.5 | 46.4 | 115 | 5336 | 耿小龙 | 杜娥娥
2 | 9:46 | 鲁Q221CK | 宋东生 | 宋元服 | 18263914988 | 丁宝利 | WIN0048257 | 石子 | 1-2# | 52 | 17.72 | 34.28 |  |  |  | 良好 | 7 | 0.38 | 33.9 | 109 | 3695.1 | 陈金芳 | 杜娥娥
3 | 9:50 | 鲁Q933BU | 丁宝利 | 王学刚 | 13854931002 | 丁宝利 | WIN0048257 | 石子 | 1-2# | 50.46 | 17.4 | 33.06 |  |  |  | 良好 | 7 | 0.36 | 32.7 | 109 | 3564.3 | 陈金芳 | 杜娥娥
4 | 9:53 | 鲁Q932BR | 丁宝利 | 陈宝 | 15269919183 | 丁宝利 | WIN0048257 | 石子 | 1-2# | 49.74 | 17.24 | 32.5 |  |  |  | 良好 | 7 | 0.3 | 32.2 | 109 | 3509.8 | 陈金芳 | 杜娥娥
5 | 10:45 | 鲁Q973BR | 丁宝利 | 陈文化 | 15376093576 | 丁宝利 | WIN0048257 | 石子 | 1-2# | 53.06 | 17.54 | 35.52 |  |  |  | 良好 | 7 | 0.52 | 35 | 109 | 3815 | 刘会良 | 杜娥娥
6 | 10:47 | 鲁Q905BU | 丁宝利 | 尚艳涛 | 15092985676 | 丁宝利 | WIN0048257 | 石子 | 1-2# | 54.3 | 17.42 | 36.88 |  |  |  | 良好 | 8 | 0.58 | 36.3 | 109 | 3956.7 | 刘会良 | 杜娥娥
7 | 12:43 | 鲁Q236AE | 陈严 | 陈严 | 18751680658 | 李海洋 | WIN0048258 | 石子 | 1-2# | 73.36 | 20.86 | 52.5 |  |  |  | 良好 | 7 | 0.5 | 52 | 109 | 5668 | 李凤 | 杜娥娥
8 | 13:09 | 鲁Q577AX | 戴春宇 | 董连营 | 13375115444 | 李海洋 | WIN0048258 | 石子 | 1-2# | 67.98 | 18.28 | 49.7 |  |  |  | 良好 | 7 | 0.3 | 49.4 | 109 | 5384.6 | 李凤 | 杜娥娥
9 | 13:12 | 苏CX8699 | 戴浩 | 彭士文 | 15077802369 | 李海洋 | WIN0048258 | 石子 | 1-2# | 94.28 | 22.66 | 71.62 |  |  |  | 良好 | 7 | 0.32 | 71.3 | 109 | 7771.7 | 李凤 | 杜娥娥
10 | 13:15 | 苏CR8699 | 戴浩 | 汤继亮 | 13914860988 | 李海洋 | WIN0048258 | 石子 | 1-2# | 94.56 | 23.16 | 71.4 |  |  |  | 良好 | 7 | 0.3 | 71.1 | 109 | 7749.9 | 李凤 | 杜娥娥
11 | 14:22 | 鲁Q529AE | 汤继名 | 徐庭猛 | 18264969222 | 杨需 | WIN0048255 | 河砂 | 中粗砂 | 58 | 17.4 | 40.6 | 6 | 2.1 | 2.8 | Ⅱ区 |  | 0.5 | 40.1 | 115 | 4611.5 | 陈金芳 | 杜娥娥
12 | 15:40 | 鲁Q187BP | 韩红 | 王庆龙 | 13813273873 | 李海洋 | WIN0048258 | 石子 | 1-2# | 71.12 | 18.62 | 52.5 |  |  |  | 良好 | 7 | 0.5 | 52 | 109 | 5668 | 陈金芳 | 杜娥娥
13 | 15:45 | 鲁Q932BR | 丁宝利 | 陈宝 | 15269919183 | 丁宝利 | WIN0048257 | 石子 | 1-2# | 56.3 | 17.16 | 39.14 |  |  |  | 良好 | 7 | 0.34 | 38.8 | 109 | 4229.2 | 陈金芳 | 杜娥娥
14 | 15:47 | 鲁Q933BU | 丁宝利 | 王学刚 | 13854931002 | 丁宝利 | WIN0048257 | 石子 | 1-2# | 54.8 | 17.38 | 37.42 |  |  |  | 良好 | 7 | 0.31 | 37.1 | 109 | 4043.9 | 陈金芳 | 杜娥娥
15 | 15:49 | 鲁Q221CK | 宋东生 | 宋元服 | 18263914988 | 丁宝利 | WIN0048257 | 石子 | 1-2# | 54.3 | 17.7 | 36.6 |  |  |  | 良好 | 8 | 0.3 | 36.3 | 109 | 3956.7 | 陈金芳 | 杜娥娥
16 | 16:15 | 鲁Q502BY | 戴春宇 | 王戈义 | 15152016113 | 李海洋 | WIN0048258 | 石子 | 1-2# | 66.82 | 18.54 | 48.28 |  |  |  | 良好 | 7 | 0.58 | 47.7 | 109 | 5199.3 | 陈金芳 | 杜娥娥
17 | 16:53 | 鲁Q197BF | 戴春宇 | 沙良振 | 13805221433 | 李海洋 | WIN0048258 | 石子 | 1-2# | 66.1 | 18.14 | 47.96 |  |  |  | 含碎石 | 7 | 1.06 | 46.9 | 109 | 5112.1 | 耿小龙 | 杜娥娥
18 | 17:45 | 鲁Q636CQ | 戴春宇 | 柳玉良 | 13775857003 | 李海洋 | WIN0048258 | 石子 | 1-2# | 68.14 | 18 | 50.14 |  |  |  | 颗粒偏大 | 7 | 2.04 | 48.1 | 109 | 5242.9 | 王瑶瑶 | 杜娥娥
19 | 17:50 | 鲁Q380BH | 戴春宇 | 杨发展 | 15335127656 | 李海洋 | WIN0048258 | 石子 | 1-2# | 69.22 | 18.22 | 51 |  |  |  | 良好 | 7 | 1 | 50 | 109 | 5450 | 王瑶瑶 | 杜娥娥
20 | 17:53 | 苏C1T507 | 戴春宇 | 吴云龙 | 15252222092 | 李海洋 | WIN0048258 | 石子 | 1-2# | 69.24 | 20.56 | 48.68 |  |  |  | 良好 | 7 | 1.08 | 47.6 | 109 | 5188.4 | 王瑶瑶 | 杜娥娥
21 | 17:57 | 鲁Q236AE | 陈严 | 陈严 | 18751680658 | 李海洋 | WIN0048258 | 石子 | 1-2# | 76.22 | 20.6 | 55.62 |  |  |  | 良好 | 7 | 0.52 | 55.1 | 109 | 6005.9 | 王瑶瑶 | 杜娥娥
22 | 18:12 | 豫BP8633 | 贾传辉 | 贾传辉 | 13952109001 | 刘清成 | WIN0048259 | 石子 | 1-2# | 54 | 14.88 | 39.12 |  |  |  | 良好 | 6 | 0.52 | 38.6 | 109 | 4207.4 | 王瑶瑶 | 杜娥娥
23 | 18:15 | 鲁B00678 | 马凤华 | 马凤华 | 13914832699 | 刘清成 | WIN0048259 | 石子 | 1-2# | 54.96 | 15.86 | 39.1 |  |  |  | 良好 | 7 | 0.5 | 38.6 | 109 | 4207.4 | 王瑶瑶 | 杜娥娥
24 | 18:37 | 鲁Q905BU | 丁宝利 | 尚艳涛 | 15092985676 | 丁宝利 | WIN0048257 | 石子 | 1-2# | 56.88 | 17.4 | 39.48 |  |  |  | 良好 | 7 | 0.38 | 39.1 | 109 | 4261.9 | 王瑶瑶 | 杜娥娥
25 | 18:40 | 鲁Q973BR | 丁宝利 | 陈文化 | 15376093576 | 丁宝利 | WIN0048257 | 石子 | 1-2# | 56.64 | 17.5 | 39.14 |  |  |  | 良好 | 7 | 0.34 | 38.8 | 109 | 4229.2 | 王瑶瑶 | 杜娥娥
26 | 20:04 | 苏CGA040 | 冯永胜 | 赵东亚 | 15062043566 | 李海洋 | WIN0048258 | 石子 | 1-2# | 76.9 | 21.4 | 55.5 |  |  |  | 良好 | 7 | 0.5 | 55 | 109 | 5995 | 王瑶瑶 | 杜娥娥
27 | 482:10 | 苏CGF365 | 冯永清 | 王克光 | 13305228784 | 李海洋 | WIN0048258 | 石子 | 1-2# | 76.72 | 21.48 | 55.24 |  |  |  | 良好 | 7 | 0.54 | 54.7 | 109 | 5962.3 | 王瑶瑶 | 杜娥娥
28 | 20:12 | 苏CDU507 | 陈玉龙 | 陈玉龙 | 15852065868 | 刘清成 | WIN0048259 | 石子 | 1-2# | 72.58 | 19.8 | 52.78 |  |  |  | 良好 | 7 | 0.58 | 52.2 | 109 | 5689.8 | 王瑶瑶 | 杜娥娥
29 | 20:16 | 鲁Q166BV | 冯永胜 | 冯仰恩 | 13815383248 | 李海洋 | WIN0048258 | 石子 | 1-2# | 62.82 | 18.45 | 44.4 |  |  |  | 良好 | 7 | 0.5 | 43.9 | 109 | 4785.1 | 王瑶瑶 | 杜娥娥
30 | 20:55 | 苏CJX238 | 朱强 | 周志刚 | 13913481234 | 庄团结 | WIN0048256 | 河砂 | 中粗砂 | 59.32 | 17.54 | 41.78 | 6 | 1.8 | 2.8 | Ⅱ区 |  | 0.48 | 41.3 | 115 | 4749.5 | 王瑶瑶 | 杜娥娥
31 | 20:58 | 苏CJX272 | 朱强 | 衡墩浩 | 15077805785 | 庄团结 | WIN0048256 | 河砂 | 中粗砂 | 59 | 17.52 | 41.48 | 6 | 1.8 | 2.8 | Ⅱ区 |  | 0.48 | 41 | 115 | 4715 | 王瑶瑶 | 杜娥娥
32 | 21:21 | 鲁1689180 | 艾鹏 | 艾鹏 | 15052055210 | 刘清成 | WIN0048259 | 石子 | 1-2# | 39.8 | 9.54 | 30.26 |  |  |  | 良好 | 7 | 0.36 | 29.9 | 109 | 3259.1 | 王瑶瑶 | 杜娥娥
33 | 21:45 | 鲁Q529AE | 汤继名 | 徐庭猛 | 18264969222 | 杨需 | WIN0048255 | 河砂 | 中粗砂 | 57.64 | 17.72 | 39.92 | 8 | 2.4 | 2.6 | Ⅱ区 |  | 0.82 | 39.1 | 115 | 4496.5 | 王瑶瑶 | 杜娥娥
34 | 21:59 | 豫BP8633 | 贾传辉 | 贾传辉 | 13952109001 | 刘清成 | WIN0048259 | 石子 | 1-2# | 53.48 | 14.88 | 38.6 |  |  |  | 良好 | 7 | 0.3 | 38.3 | 109 | 4174.7 | 王瑶瑶 | 杜娥娥
35 | 22:05 | 鲁B00678 | 马凤华 | 马凤华 | 13914832699 | 刘清成 | WIN0048259 | 石子 | 1-2# | 56.22 | 15.86 | 40.36 |  |  |  | 良好 | 7 | 0.36 | 40 | 109 | 4360 | 王瑶瑶 | 杜娥娥
36 | 22:43 | 鲁Q221CK | 宋东生 | 宋元服 | 18263914988 | 丁宝利 | WIN0048257 | 石子 | 1-2# | 53.62 | 17.66 | 35.96 |  |  |  | 良好 | 7 | 0.56 | 35.4 | 109 | 3858.6 | 王瑶瑶 | 杜娥娥
37 | 22:47 | 鲁Q933BU | 丁宝利 | 王学刚 | 13854931002 | 丁宝利 | WIN0048257 | 石子 | 1-2# | 54.82 | 17.3 | 37.52 |  |  |  | 良好 | 7 | 0.52 | 37 | 109 | 4033 | 王瑶瑶 | 杜娥娥
38 | 22:50 | 鲁Q932BR | 丁宝利 | 陈宝 | 15269919183 | 丁宝利 | WIN0048257 | 石子 | 1-2# | 55.92 | 17.16 | 38.76 |  |  |  | 良好 | 7 | 0.56 | 38.2 | 109 | 4163.8 | 王瑶瑶 | 杜娥娥
39 | 0:48 | 鲁QV8954 | 孙立 | 谭海洋 | 18762209692 | 李海洋 | WIN0048258 | 石子 | 1-2# | 81.52 | 22.4 | 59.12 |  |  |  | 良好 | 7 | 0.52 | 58.6 | 109 | 6387.4 | 王瑶瑶 | 杜娥娥
40 | 0:53 | 苏CGQ356 | 冯永 清 | 马飞 | 13791579307 | 李海洋 | WIN0048258 | 石子 | 1-2# | 75.42 | 21.66 | 53.76 |  |  |  | 良好 | 7 | 0.56 | 53.2 | 109 | 5798.8 | 王瑶瑶 | 杜娥娥
41 | 0:56 | 苏CGF365 | 冯永清 | 王克光 | 13305228784 | 李海洋 | WIN0048258 | 石子 | 1-2# | 77.68 | 21.62 | 56.06 |  |  |  | 良好 | 7 | 0.56 | 55.5 | 109 | 6049.5 | 王瑶瑶 | 杜娥娥
42 | 0:58 | 苏CGA040 | 冯永胜 | 赵东亚 | 15062043566 | 李海洋 | WIN0048258 | 石子 | 1-2# | 76.98 | 21.26 | 55.72 |  |  |  | 良好 | 7 | 0.52 | 55.2 | 109 | 6016.8 | 王瑶瑶 | 杜娥娥
43 | 1:01 | 苏CGS000 | 汤继名 | 黄仁武 | 15062093139 | 杨需 | WIN0048260 | 石子 | 1-2# | 75.48 | 22.1 | 53.38 |  |  |  | 良好 | 6 | 0.58 | 52.8 | 109 | 5755.2 | 王瑶瑶 | 杜娥娥
44 | 1:05 | 苏CGQ777 | 梅萍 | 李农村 | 18136028909 | 杨需 | WIN0048260 | 石子 | 1-2# | 73.72 | 22.1 | 51.61 |  |  |  | 良好 | 7 | 0.52 | 51.1 | 109 | 5569.9 | 王瑶瑶 | 杜娥娥
45 | 1:09 | 苏CGV338 | 汤继名 | 孙合伟 | 13676392600 | 杨需 | WIN0048260 | 石子 | 1-2# | 76.1 | 21.6 | 54.5 |  |  |  | 良好 | 7 | 0.5 | 54 | 109 | 5886 | 王瑶瑶 | 杜娥娥
46 | 1:30 | 鲁1689180 | 艾鹏 | 艾鹏 | 15052055210 | 刘清成 | WIN0048259 | 石子 | 1-2# | 39.9 | 9.5 | 30.1 |  |  |  | 良好 | 7 | 0.3 | 30.1 | 109 | 3280.9 | 王瑶瑶 | 杜娥娥
47 | 2:00 | 鲁QV9022 | 孙立 | 谭海洋 | 18762209692 | 李海洋 | WIN0048258 | 石子 | 1-2# | 78.12 | 20.32 | 57.8 |  |  |  | 良好 | 7 | 0.5 | 57.3 | 109 | 6245.7 | 王瑶瑶 | 杜娥娥
48 | 2:08 | 豫BP8633 | 贾传辉 | 贾传辉 | 13952109001 | 刘清成 | WIN0048259 | 石子 | 1-2# | 55.1 | 14.98 | 40.12 |  |  |  | 良好 | 7 | 0.32 | 39.8 | 109 | 4338.2 | 王瑶瑶 | 杜娥娥
49 | 2:11 | 鲁Q627AP | 宫东明 | 宫东明 | 15253915869 | 杨需 | WIN0048260 | 石子 | 1-2# | 77.68 | 20.36 | 57.32 |  |  |  | 良好 | 7 | 0.52 | 56.8 | 109 | 6191.2 | 王瑶瑶 | 杜娥娥
50 | 2:08 | 鲁B00678 | 马凤华 | 马凤华 | 13914832699 | 刘清成 | WIN0048259 | 石子 | 1-2# | 57.78 | 15.98 | 41.8 |  |  |  | 良好 | 7 | 0.3 | 41.5 | 109 | 4523.5 | 王瑶瑶 | 杜娥娥
51 | 2:17 | 苏C2A698 | 高雷 | 李如刚 | 13954999268 | 杨需 | WIN0048260 | 石子 | 1-2# | 85.7 | 28.68 | 57.02 |  |  |  | 良好 | 8 | 1.02 | 56 | 109 | 6104 | 王瑶瑶 | 杜娥娥
52 | 2:26 | 鲁Q673AX | 戴春宇 | 冯英武 | 15190795960 | 李海洋 | WIN0048258 | 石子 | 1-2# | 68.72 | 18.3 | 50.42 |  |  |  | 良好 | 7 | 0.53 | 49.9 | 109 | 5439.1 | 王瑶瑶 | 杜娥娥
53 | 2:41 | 鲁Q522BG | 戴春宇 | 郑嘉雷 | 15862121767 | 李海洋 | WIN0048258 | 石子 | 1-2# | 67.24 | 19.46 | 47.78 |  |  |  | 良好 | 7 | 0.58 | 47.2 | 109 | 5144.8 | 王瑶瑶 | 杜娥娥
54 | 3:04 | 鲁Q197BF | 戴春宇 | 沙良振 | 13805221433 | 李海洋 | WIN0048258 | 石子 | 1-2# | 67.02 | 17.82 | 49.2 |  |  |  | 良好 | 7 | 0.5 | 48.7 | 109 | 5308.3 | 王瑶瑶 | 杜娥娥
55 | 3:39 | 鲁Q506BE | 戴春宇 | 刘振华 | 15852022228 | 李海洋 | WIN0048258 | 石子 | 1-2# | 68.76 | 17.58 | 51.18 |  |  |  | 良好 | 7 | 0.58 | 50.6 | 109 | 5515.4 | 王瑶瑶 | 杜娥娥
56 | 4:26 | 鲁Q188BD | 戴春宇 | 谭长来 | 15852103716 | 李海洋 | WIN0048258 | 石子 | 1-2# | 72.24 | 18.34 | 53.9 |  |  |  | 良好 | 7 | 0.5 | 53.4 | 109 | 5820.6 | 王瑶瑶 | 杜娥娥
57 | 4:32 | 鲁Q502BY | 戴春宇 | 王戈义 | 15152016113 | 李海洋 | WIN0048258 | 石子 | 1-2# | 65.84 | 18.38 | 47.46 |  |  |  | 良好 | 7 | 0.56 | 46.9 | 109 | 5112.1 | 王瑶瑶 | 杜娥娥
58 | 4:37 | 鲁Q221CK | 宋东生 | 宋元服 | 18263914988 | 丁宝利 | WIN0048257 | 石子 | 1-2# | 61.86 | 17.64 | 44.22 |  |  |  | 良好 | 7 | 0.32 | 43.9 | 109 | 4785.1 | 王瑶瑶 | 杜娥娥
59 | 4:41 | 鲁Q836BZ | 戴春宇 | 刘召成 | 15252217808 | 李海洋 | WIN0048258 | 石子 | 1-2# | 67.8 | 18.08 | 49.72 |  |  |  | 良好 | 7 | 0.52 | 49.2 | 109 | 5362.8 | 王瑶瑶 | 杜娥娥
60 | 4:47 | 鲁Q187BP | 韩红 | 王庆龙 | 13813273873 | 李海洋 | WIN0048258 | 石子 | 1-2# | 71.4 | 18.18 | 53.22 |  |  |  | 良好 | 7 | 0.52 | 52.7 | 109 | 5744.3 | 王瑶瑶 | 杜娥娥
61 | 5:00 | 鲁Q973BR | 丁宝利 | 陈文化 | 15376093576 | 丁宝利 | WIN0048257 | 石子 | 1-2# | 64.84 | 17.54 | 47.3 |  |  |  | 良好 | 7 | 0.3 | 47 | 109 | 5123 | 王瑶瑶 | 杜娥娥
合计 | [11 empty] | 2844.41 | [5 empty] | 32.22 |  |  | 307809.9

## 巨野分公司
单位：江苏大力神管桩有限公司巨野分公司 日期2018年10月19日
到厂时间 | 送料人相关信息 |  |  |  |  | 物品相关信息（参数指标等） | [11 empty] | 结算信息 |  |  | 检验员 | 过磅员 | 备注
时 分 | 车号 | 车主姓名 | 司机姓名 | 司机手机号 | 所属车队 | 入库单号 | 品名 | 规格 | 毛重 | 皮重 | 净重 | 含水率% | 含泥量% | 细度模数 | 级配区 | 压碎值 | 扣杂质t | 结算重量 | 单价 | 金额
7:14 | 皖s56792 | 陈平西 | 段瑞林 | 15021821380 | 郑言克 | 9591 | 机制沙 | 中粗 | 49.24 | 16.36 | 32.88 | [5 empty] | 0.1T | 32.7 | 137 | 4479.9 | 冯海英 | 聂恒光
7:16 | 鲁RK3339 | 高西安 | 高西安 | 18605309508 | 郑言克 | 9592 | 机制沙 | 中粗 | 50.31 | 16.27 | 34.04 | [5 empty] | 0.1T | 33.9 | 137 | 4644.3 | 冯海英 | 聂恒光
7:20 | 鲁RH8993 | 陈平西 | 谷防震 | 13854010789 | 郑言克 | 9593 | 机制沙 | 中粗 | 48.54 | 15.87 | 32.67 | [5 empty] | 0.1T | 32.5 | 137 | 4452.5 | 冯海英 | 聂恒光
7:22 | 苏C2J189 | 陈平西 | 陈旺仓 | 15562056902 | 郑言克 | 9594 | 机制沙 | 中粗 | 47.82 | 16.2 | 31.62 | [5 empty] | 0.1T | 31.5 | 137 | 4315.5 | 冯海英 | 聂恒光
7:25 | 鲁RN7826 | 陈广好 | 陈学勤 | 18953078388 | 千秋 | 9595 | 机制沙 | 中粗 | 49.25 | 15.07 | 34.18 | [5 empty] | 0.1T | 34 | 137 | 4658 | 冯海英 | 聂恒光
8:01 | 鲁RH2733 | 陈士浩 | 陈士浩 | 15550173959 | 千秋 | 9596 | 机制沙 | 中粗 | 49.47 | 17.82 | 31.65 | [5 empty] | 0.1T | 31.5 | 137 | 4315.5 | 冯海英 | 聂恒光
8:04 | 鲁RN9829 | 米强栋 | 米强栋 | 18953005713 | 郑言克 | 9597 | 机制沙 | 中粗 | 49.67 | 16.31 | 33.36 | [5 empty] | 0.1T | 33.2 | 137 | 4548.4 | 冯海英 | 聂恒光
8:06 | 鲁RF3665 | 车继坤 | 车继坤 | 17854062228 | 千秋 | 9598 | 机制沙 | 中粗 | 49.76 | 17.54 | 32.22 | [5 empty] | 0.1T | 32.1 | 137 | 4397.7 | 冯海英 | 聂恒光
8:08 | 鲁HSC752 | 聂红波 | 聂红波 | 13396217663 | 郑言克 | 9599 | 石子 | 1—2 | 46.28 | 15.8 | 30.48 | [5 empty] | 0.3T | 30.1 | 108 | 3250.8 | 冯海英 | 聂恒光
8:11 | 鲁RL7782 | 仝西娟 | 仝西娟 | 15668216788 | 郑言克 | 9600 | 机制沙 | 中粗 | 45.44 | 15.4 | 30.04 | [5 empty] | 0.1T | 29.9 | 137 | 4096.3 | 冯海英 | 聂恒光
22:45 | 鲁RH7387 | 王彦钦 | 许福来 | 17753053005 | 巨野中联 | 9589 | 水泥 | PO42.5 | 90.34 | 26.92 | 63.42 | [5 empty] | 0.3% | 63.23 | 495 | 31298.85 | 冯海英 | 聂恒光 | 接18号
23:27 | 鲁RJ1282 | 王彦钦 | 徐龙福 | 17753053016 | 巨野中联 | 9590 | 水泥 | PO42.5 | 91.6 | 26.47 | 65.13 | [5 empty] | 0.3% | 64.93 | 495 | 32140.35 | 冯海英 | 聂恒光 | 接18号
11:03 | 鲁RH0286 | 冯章伟 | 黄清丰 | 18769056526 | 莱芜延辉 | 9601 | 减水剂 |  | 25.39 | 9.04 | 16.35 | [6 empty] | 16.35 | 1900 | 31065 | 冯海英 | 聂恒光
15:03 | 鲁RL7966 | 寇良涛 | 寇良涛 | 13287493444 | 千秋 | 9602 | 机制沙 | 中粗 | 48.65 | 15.96 | 32.69 | [5 empty] | 0.3T | 32.3 | 137 | 4425.1 | 冯海英 | 聂恒光
15:06 | 鲁RL6563 | 孔祥安 | 孔祥安 | 15053072937 | 千秋 | 9603 | 机制沙 | 中粗 | 49.44 | 15.65 | 33.79 | [5 empty] | 0.3T | 33.4 | 137 | 4575.8 | 冯海英 | 聂恒光
15:08 | 鲁RB7911 | 姚念稳 | 姚念稳 | 15653026999 | 千秋 | 9604 | 机制沙 | 中粗 | 48.53 | 16.31 | 32.22 | [5 empty] | 0.3T | 31.9 | 137 | 4370.3 | 冯海英 | 聂恒光
19:16 | 鲁RJ1282 | 王彦钦 | 徐龙福 | 17753053016 | 巨野中联 | 9605 | 水泥 | PO42.5 | 93.07 | 26.59 | 66.48 | [5 empty] | 0.3% | 66.28 | 495 | 32808.6 | 冯海英 | 聂恒光
19:20 | 鲁RF3665 | 车继坤 | 车继坤 | 17854062228 | 千秋 | 9606 | 机制砂 | 中粗 | 49.2 | 17.54 | 31.66 | [5 empty] | 0.3T | 31.4 | 137 | 4301.8 | 冯海英 | 聂恒光
19:22 | 鲁RN7826 | 陈广好 | 陈学勤 | 18953078388 | 千秋 | 9607 | 机制砂 | 中粗 | 49.16 | 15.12 | 34.04 | [5 empty] | 0.3T | 33.7 | 137 | 4616.9 | 冯海英 | 聂恒光
20:42 | 鲁HD2339 | 王彦钦 | 张连聚 | 17753053019 | 巨野中联 | 9608 | 水泥 | PO42.5 | 86.95 | 25.17 | 61.78 | [5 empty] | 0.3% | 61.6 | 495 | 30492 | 冯海英 | 聂恒光
21:45 | 鲁H61H65 | 张春义 | 张春义 | 17753179081 | 李广坤 | 9609 | 石子 | 1—2 | 49.53 | 16.23 | 33.3 | [5 empty] | 0.1T | 33.3 | 108 | 3596.4 | 冯海英 | 聂恒光
22:48 | 鲁HG6983 | 田延卫 | 田延卫 | 13365378599 | 李广坤 | 9610 | 石子 | 1—2 | 48.24 | 15.08 | 33.16 | [5 empty] | 0.1T | 33.16 | 108 | 3581.28 | 冯海英 | 聂恒光
[11 empty] | 0 | [8 empty] | 0
[11 empty] | 0 | [8 empty] | 0

## 连云港分公司
收料登记表填报 日期 2018 年 10 月 19日 填表人 张传迎、万守超
单位：江苏大力神管桩有限公司连云港分公司
序号 | 到厂时间 | 送料人相关信息 |  |  |  |  | 物品相关信息（参数指标等） | [11 empty] | 结算信息 |  |  | 检验员 | 过磅员 | 备注
| 时 分 | 车号 | 车主姓名 （客户） | 司机姓名 | 司机手机号 | 所属车队 | 入库单号 | 品名 | 规格 | 毛重t | 皮重t | 净重t | 含水率% | 含泥量% | 细度模数 | 级配区 | 压碎值 | 扣杂质t | 结算重量 | 单价 | 金额
1 | 0:24 | 0553 | 孙冲 | 张来高 | 13775439287 | 孙冲 | 4779 | 碎石 | 5~25 | 88.42 | 21.58 | 66.84 |  | 0.4 |  | I | 8.2% | 0.84 | 66 | 90 |  | 万守超 | 张传迎
2 | 1:59 | 0553 | 孙冲 | 张来高 | 13775439287 | 孙冲 | 4780 | 碎石 | 5~25 | 88.74 | 21.58 | 67.16 |  | 0.4 |  | I | 8.2% | 0.66 | 66.5 | 90 |  | 万守超 | 张传迎
3 | 3:34 | 0553 | 孙冲 | 张来高 | 13775439287 | 孙冲 | 4781 | 碎石 | 5~25 | 89.42 | 21.56 | 67.86 |  | 0.4 |  | I | 8.2% | 0.86 | 67 | 90 |  | 万守超 | 张传迎
4 | 9:58 | 206 | 姜志 | 徐军波 | 13905127239 | 徐军波 | 4782 | 机制砂 |  | 84.24 | 23.48 | 60.76 | 9 | 1.1 | 2.9 | I |  | 2.76 | 58 | 70 |  | 万守超 | 张传迎
5 | 17:37 | 206 | 姜志 | 徐军波 | 13905127239 | 徐军波 | 4784 | 机制砂 |  | 83.62 | 23.56 | 60.06 | 9 | 1.1 | 2.9 | I |  | 2.06 | 58 | 70 |  | 万守超 | 张传迎
6
7
8
9
10
11
12
13
14
15 | 合计 | [10 empty] | 322.68 | [6 empty] | 315.5

## 大唐混凝土
收料登记表填报 日期 2018 年 10月 19日 填表人：吕小强
20180923 | 单位：江苏大唐商品混凝土有限公司
序号 | 到厂时间 | 送料人相关信息 |  |  |  |  | 物品相关信息（参数指标等） | [11 empty] | 结算信息 |  |  | 检验员 | 过磅员
| 时 分 | 车号 | 车主姓名 （客户） | 司机姓名 | 司机手机号 | 所属车队 | 入库单号 | 品名 | 规格 | 毛重t | 皮重t | 净重t | 含水率% | 含泥量% | 细度模数 | 级配区 | 压碎值 | 扣杂质t | 结算重量 | 单价 | 金额
1 | 8.26 | 797 | 柳涛 | 柳召付 | 15152002008 | 杨需 | 44241 | 砂子 |  | 63.62 | 17.92 | 44.9 | 5.8 | 2.7 | 2.3 |  |  | 0.8 |  |  |  | 吕小强 | 姬长娟
2 | 229:12 | 8373 | 张凯 | 曹升吉 | 13913489206 | 庄团结 | 44249 | 砂子 |  | 56.36 | 17.02 | 38.5 | 5.7 | 2.3 | 2.5 |  |  | 0.84 |  |  |  | 吕小强 | 姬长娟
3 | 13.54 | 597 | 杜坤 | 杜辉 | 15062043488 | 庄团结 | 44273 | 砂子 |  | 62.94 | 20.6 | 41.5 | 5.2 | 2.5 | 2.4 |  |  | 0.84 |  |  |  | 吕小强 | 姬长娟
4 | 13.57 | 75996 | 于士春 | 于士春 | 15312654439 | 庄团结 | 44274 | 砂子 |  | 55.18 | 16.94 | 37.4 | 5.3 | 2.4 | 2.5 |  |  | 0.84 |  |  |  | 吕小强 | 姬长娟
5 | 19.30 | 095 | 顾帅 | 吴峰 | 18251759261 | 庄团结 | 44285 | 砂子 |  | 58.42 | 16.58 | 41 | 5.7 | 2.5 | 2.2 |  |  | 0.84 |  |  |  | 吕小强 | 姬长娟
6 | 22.20 | 597 | 柳涛 | 柳召付 | 15152002008 | 庄团结 | 44292 | 砂子 |  | 61.2 | 20.23 | 40.09 | 5.9 | 2.8 | 2.3 |  |  | 0.88 |  |  |  | 吕小强 | 姬长娟
7 | 22.34 | 619 | 李涛 | 李涛 | 13355019788 | 庄团结 | 44293 | 砂子 |  | 59 | 18.22 | 39.96 | 5.6 | 2.5 | 2.3 |  |  | 0.82 |  |  |  | 吕小强 | 姬长娟
8 | 22.35 | 779 | 娄庆生 | 娄庆生 | 18344889808 | 高松钦 | 44294 | 砂子 |  | 59.1 | 16.92 | 41.3 | 5.2 | 2 | 2.4 |  |  | 0.88 |  |  |  | 吕小强 | 姬长娟
9 | 22.38 | 996 | 闫东 | 闫东 | 13813277522 | 庄团结 | 44295 | 砂子 |  | 52.9 | 17.18 | 35 | 5.5 | 2.6 | 2.3 |  |  | 0.72 |  |  |  | 吕小强 | 姬长娟
10 | 5.23 | 875 | 徐大勇 | 徐大勇 | 17705222272 | 庄团结 | 44304 | 砂子 |  | 52.62 | 17.22 | 34.7 | 5.8 | 2.3 | 2.4 |  |  | 0.7 |  |  |  | 吕小强 | 姬长娟
11 | 5.24 | 272 | 王超 | 王超 | 15852115399 | 李海洋 | 44305 | 砂子 |  | 56.28 | 18.44 | 37 | 5.8 | 2.5 | 2.6 |  |  | 0.84 |  |  |  | 吕小强 | 姬长娟
12 | 5.25 | 991 | 伊振刚 | 伊振刚 | 15252232999 | 庄团结 | 44306 | 砂子 |  | 58.04 | 17.64 | 39.6 | 5.2 | 2 | 2.4 |  |  | 0.8 |  |  |  | 吕小强 | 姬长娟
13 | 5.50 | 590 | 藤尚峰 | 藤尚峰 | 13813279980 | 刘保安 | 44307 | 砂子 |  | 60.32 | 18.56 | 41 | 5.9 | 2.6 | 2.3 |  |  | 0.76 |  |  |  | 吕小强 | 姬长娟
14 | [11 empty] | 0 | [9 empty] | 吕小强 | 姬长娟
15 | 8.54 | 636 | 高大壮 | 曹培贵 | 18251755119 | 李海洋 | 44243 | 石子 | 1-2 | 67.4 | 17.8 | 47 | [5 empty] | 2.6 |  |  |  | 吕小强 | 姬长娟
16 | 8.55 | 507 | 藤尚峰 | 藤尚峰 | 13813279980 | 李海洋 | 44245 | 石子 | 1-2 | 70.94 | 20.52 | 49.9 | [5 empty] | 0.52 |  |  |  | 吕小强 | 姬长娟
17 | 9.00 | 199 | 周涛 | 腾磊 | 15365863398 | 段俊成 | 44242 | 石子 | 1-5 | 64.48 | 17.5 | 46.3 | [5 empty] | 0.68 |  |  |  | 吕小强 | 姬长娟
18 | 9.10 | 197 | 周涛 | 郑巧 | 15952109525 | 李海洋 | 44246 | 石子 | 1-2 | 66.22 | 17.74 | 47 | [5 empty] | 1.48 |  |  |  | 吕小强 | 姬长娟
19 | 9.46 | 6447 | 高大壮 | 巩庆祝 | 18205220109 | 龚超 | 44247 | 石子 | 1-2 | 53.6 | 16.38 | 36.5 | [5 empty] | 0.72 |  |  |  | 吕小强 | 姬长娟
20 | 9.50 | 623 | 周涛 | 腾乾 | 13815385227 | 龚超 | 44248 | 石子 | 1-2 | 52.34 | 17.34 | 34 | [5 empty] | 1 |  |  |  | 吕小强 | 姬长娟
21 | 10.32 | 091 | 高大壮 | 刘纯纯 | 18751672899 | 龚超 | 44252 | 石子 | 1-2 | 50.6 | 15.94 | 33 | [5 empty] | 1.66 |  |  |  | 吕小强 | 姬长娟
22 | 10.33 | 4134 | 冯均阁 | 冯均阁 | 13952127361 | 龚超 | 44251 | 石子 | 1-2 | 53.48 | 16.12 | 36 | [5 empty] | 1.36 |  |  |  | 吕小强 | 姬长娟
23 | 10.34 | 1901 | 刘青成 | 刘兆才 | 18369519329 | 龚超 | 44254 | 石子 | 1-2 | 90.12 | 18.64 | 70 | [5 empty] | 1.48 |  |  |  | 吕小强 | 姬长娟
24 | 10.5 | 836 | 周涛 | 赵双迎 | 15062050871 | 段俊成 | 44253 | 石子 | 1-5 | 63.82 | 17.76 | 45.4 | [5 empty] | 0.66 |  |  |  | 吕小强 | 姬长娟
26 | 10.55 | 506 | 晃夫龙 | 王海谅 | 18653531726 | 段俊成 | 44255 | 石子 | 1-5 | 66.02 | 18.02 | 47.4 | [5 empty] | 0.6 |  |  |  | 吕小强 | 姬长娟
27 | 11.15 | 2619 | 戴春雨 | 李砍 | 17798824507 | 龚超 | 44256 | 石子 | 1-2 | 70.28 | 17.8 | 51 | [5 empty] | 1.48 |  |  |  | 吕小强 | 姬长娟
28 | 11.16 | 93508 | 戴春雨 | 顾飞 | 13952123010 | 高松钦 | 44257 | 石子 | 1-2 | 53.18 | 15.46 | 37.2 | [5 empty] | 0.52 |  |  |  | 吕小强 | 姬长娟
29 | 11.25 | 867 | 毛福祥 | 彭大强 | 13347956755 | 高松钦 | 44258 | 石子 | 1-2 | 64.54 | 20.7 | 43.3 | [5 empty] | 0.54 |  |  |  | 吕小强 | 姬长娟
30 | 12.49 | 86775 | 李钦 | 李钦 | 17798824507 | 高松钦 | 44259 | 石子 | 1-2 | 55.4 | 16.32 | 38.5 | [5 empty] | 0.58 |  |  |  | 吕小强 | 姬长娟
31 | 12.50 | 681 | 韩红 | 沙良振 | 13805221433 | 李海洋 | 44260 | 石子 | 1-2 | 63.86 | 17.36 | 46 | [5 empty] | 0.5 |  |  |  | 吕小强 | 姬长娟
32 | 13.07 | 3400 | 高松钦 | 曹培贵 | 18251755119 | 高松钦 | 44262 | 石子 | 1-2 | 55.28 | 15.28 | 39.5 | [5 empty] | 0.5 |  |  |  | 吕小强 | 姬长娟
33 | 13.08 | 7239 | 郑浩 | 刘辉 | 18532853966 | 高松钦 | 44263 | 石子 | 1-2 | 56.14 | 17.88 | 37.7 | [5 empty] | 0.56 |  |  |  | 吕小强 | 姬长娟
34 | 13.09 | 88327 | 王刚 | 王刚 | 13347936982 | 高松钦 | 44267 | 石子 | 1-2 | 56.28 | 15.16 | 40.6 | [5 empty] | 0.52 |  |  |  | 吕小强 | 姬长娟
35 | 13.35 | 277 | 王刚 | 王志武 | 13952276886 | 高松钦 | 44270 | 石子 | 1-2 | 68.4 | 20.26 | 47.6 | [5 empty] | 0.54 |  |  |  | 吕小强 | 姬长娟
40 | 13.41 | 1766 | 韩红 | 李江 | 17798824507 | 高松钦 | 44271 | 石子 | 1-2 | 55.3 | 16.9 | 37.9 | [5 empty] | .5 |  |  |  | 吕小强 | 姬长娟
41 | 13.42 | 56726 | 郑浩 | 藤丙坤 | 13815385227 | 高松钦 | 44272 | 石子 | 1-2 | 55.98 | 17.38 | 38 | [5 empty] | .6 |  |  |  | 吕小强 | 姬长娟
42 | 14.11 | 833 | 陈文龙 | 彭杰 | 18251756681 | 毛福祥 | 44275 | 石子 | 1-2 | 87.52 | 22.22 | 64.6 | [5 empty] | .7 |  |  |  | 吕小强 | 姬长娟
43 | 14.50 | 807 | 郑浩 | 藤雷 | 15365863398 | 李海洋 | 44276 | 石子 | 1-2 | 63.9 | 18.24 | 45 | [5 empty] | .66 |  |  |  | 吕小强 | 姬长娟
44 | 15.15 | 367 | 于大会 | 张猛 | 18112012199 | 高松钦 | 44281 | 石子 | 1-2 | 64.12 | 18.38 | 45.2 | [5 empty] | .54 |  |  |  | 吕小强 | 姬长娟
45 | 15.54 | 867 | 于大会 | 葛全 | 15077807769 | 高松钦 | 44282 | 石子 | 1-2 | 66.72 | 20.56 | 45.6 | [5 empty] | .56 |  |  |  | 吕小强 | 姬长娟
46 | 16.03 | 850 | 高大壮 | 刘纯纯 | 18751672899 | 李海洋 | 44283 | 石子 | 1-2 | 61.78 | 17.54 | 43.7 | [5 empty] | .54 |  |  |  | 吕小强 | 姬长娟
47 | 19.00 | 367 | 高松钦 | 巩庆祝 | 18205220109 | 高松钦 | 44284 | 石子 | 1-2 | 57.92 | 18.38 | 39 | [5 empty] | .54 |  |  |  | 吕小强 | 姬长娟
48 | 19.31 | 681 | 许庆东 | 许庆东 | 17866688786 | 李海洋 | 44286 | 石子 | 1-2 | 60.6 | 17.38 | 42.6 | [5 empty] | .62 |  |  |  | 吕小强 | 姬长娟
49 | 19.38 | 017 | 常明华 | 常明华 | 18853959078 | 庄团结 | 44287 | 石子 | 1-5 | 60.08 | 17.42 | 42 | [5 empty] | 0.66 |  |  |  | 吕小强 | 姬长娟
50 | 20.08 | 867 | 李文彬 | 李文彬 | 18205393166 | 高松钦 | 44288 | 石子 | 1-5 | 65.36 | 20.3 | 44.4 | [5 empty] | 0.66 |  |  |  | 吕小强 | 姬长娟
51 | 21.06 | 833 | 郑浩 | 刘辉 | 18532853966 | 毛福祥 | 44289 | 石子 | 1-5 | 92.14 | 21.98 | 69.5 | [5 empty] | 0.66 |  |  |  | 吕小强 | 姬长娟
52 | 21.33 | 065 | 韩红 | 刘刚 | 15951341341 | 段俊成 | 44290 | 石子 | 1-5 | 61.42 | 16.68 | 44 | [5 empty] | 0.74 |  |  |  | 吕小强 | 姬长娟
53 | 21.35 | 807 | 韩红 | 杨发展 | 15335127656 | 李海洋 | 44291 | 石子 | 1-2 | 59.86 | 17.92 | 41.3 | [5 empty] | 0.64 |  |  |  | 吕小强 | 姬长娟
54 | 22.30 | 850 | 韩红 | 吴铁城 | 15852123444 | 李海洋 | 44296 | 石子 | 1-2 | 67.16 | 17.66 | 49 | [5 empty] | 0.5 |  |  |  | 吕小强 | 姬长娟
55 | 22.32 | 867 | 陈魏国 | 娄可生 | 15996993186 | 高松钦 | 44299 | 石子 | 1-5 | 65.88 | 20.14 | 45.2 | [5 empty] | 0.54 |  |  |  | 吕小强 | 姬长娟
56 | 23.35 | 568 | 戴春雨 | 彭杰 | 18251756681 | 段俊成 | 44301 | 石子 | 1-5 | 63.12 | 16.58 | 45.9 | [5 empty] | 0.64 |  |  |  | 吕小强 | 姬长娟
57 | 4.58 | 559 | 毛福祥 | 彭大强 | 13347956755 | 李海洋 | 44302 | 石子 | 1-2 | 59.8 | 17.58 | 41.7 | [5 empty] | 0.52 |  |  |  | 吕小强 | 姬长娟
58 | 5.10 | 833 | 高大壮 | 曹培贵 | 18251755119 | 毛福祥 | 44303 | 石子 | 1-5 | 91.4 | 22.06 | 68.6 | [5 empty] | 0.74 |  |  |  | 吕小强 | 姬长娟
59 | 5.51 | 636 | 韩红 | 李江 | 17798824507 | 李海洋 | 44308 | 石子 | 1-2 | 69.88 | 17.9 | 51.4 | [5 empty] | 0.58 |  |  |  | 吕小强 | 姬长娟
60 | 5.55 | 681 | 赵庆祥 | 赵庆祥 | 15052237666 | 李海洋 | 44309 | 石子 | 1-2 | 66.76 | 17.38 | 48.8 | [5 empty] | 0.58 |  |  |  | 吕小强 | 姬长娟
61 | 6.17 | 850 | 高松钦 | 刘纯纯 | 18751672899 | 李海洋 | 44311 | 石子 | 1-2 | 63.5 | 17.4 | 45.6 | [5 empty] | 0.5 |  |  |  | 吕小强 | 姬长娟
62 | 6.18 | 807 | 王飞 | 王飞 | 13852238516 | 李海洋 | 44312 | 石子 | 1-2 | 63.2 | 17.66 | 45 | [5 empty] | 0.54 |  |  |  | 吕小强 | 姬长娟
合计 | [11 empty] | 2469.85 | [9 empty] | 吕小强 | 姬长娟