## 邳州分公司
收料登记表填报 日期 2018 年 10月21日 填表人 ：李凤
单位：江苏大力神管桩有限公司
序号 | 到厂时间 | 送料人相关信息 |  |  |  |  | 物品相关信息（参数指标等） | [11 empty] | 结算信息 |  |  | 检验员 | 过磅员 | 备注
| 时 分 | 车号 | 车主姓名 （客户） | 司机姓名 | 司机手机号 | 所属车队 | 入库单号 | 品名 | 规格 | 毛重t | 皮重t | 净重t | 含水率% | 含泥量% | 细度模数 | 级配区/颗粒级配 | 压碎值% | 扣杂质t | 结算重量 | 单价/元 | 金额/元
1 | 3:33 | 鲁Q112AW | 李文彬 | 李文彬 | 18205393166 | 李海洋 | WIN0048278 | 石子 | 1-2# | 72.44 | 18.62 | 53.82 |  |  |  | 含碎石较多 | 9 | 3.02 | 50.8 | 109 | 5537.2 | 刘会良 | 杜娥娥
2 | 3:35 | 鲁Q523CN | 许庆东 | 许庆东 | 17866688786 | 李海洋 | WIN0048278 | 石子 | 1-2# | 73.7 | 17.44 | 56.26 |  |  |  | 含碎石较多 | 9 | 3.06 | 53.2 | 109 | 5798.8 | 刘会良 | 杜娥娥
3 | 4:39 | 鲁Q188BD | 韩红 | 闫小龙 | 18020584440 | 李海洋 | 退货 | 石子 | 1-2# | 68.56 | [11 empty] | 刘会良 | 杜娥娥 | 含碎石、页岩较多，退货
4 | 4:52 | 鲁Q577AX | 戴春雨 | 顾飞飞 | 13952123010 | 李海洋 | 退货 | 石子 | 1-2# | 68.26 | [11 empty] | 刘会良 | 杜娥娥 | 含碎石、页岩较多，退货
5 | 9:16 | 苏CR8888 | 林磊 | 曹坤 | 18260763588 | 刘清成 | WIN0048276 | 石子 | 1-2# | 97.12 | 22.8 | 74.32 |  |  |  | 良好 | 7 | 0.52 | 73.8 | 109 | 8044.2 | 刘会良 | 杜娥娥
6 | 9:20 | 苏C1T967 | 林磊 | 翟恒志 | 15705226772 | 刘清成 | WIN0048276 | 石子 | 1-2# | 93.58 | 22.34 | 71.24 |  |  |  | 良好 | 7 | 0.54 | 70.7 | 109 | 7706.3 | 刘会良 | 杜娥娥
7 | 10:49 | 鲁Q973BR | 丁宝利 | 陈文化 | 15376093576 | 丁宝利 | WIN0048277 | 石子 | 1-2# | 51.08 | 17.34 | 33.74 |  |  |  | 良好 | 7 | 0.34 | 33.4 | 109 | 3640.6 | 刘会良 | 杜娥娥
8 | 10:51 | 鲁Q933BU | 丁宝利 | 王学刚 | 13854931002 | 丁宝利 | WIN0048277 | 石子 | 1-2# | 51.16 | 17.1 | 34.06 |  |  |  | 良好 | 7 | 0.36 | 33.7 | 109 | 3673.3 | 刘会良 | 杜娥娥
9 | 10:54 | 鲁Q905BU | 丁宝利 | 尚艳涛 | 15092985676 | 丁宝利 | WIN0048277 | 石子 | 1-2# | 51.96 | 17.32 | 34.64 |  |  |  | 良好 | 7 | 0.34 | 34.3 | 109 | 3738.7 | 刘会良 | 杜娥娥
10 | 10:56 | 鲁Q221CK | 宋栋梁 | 李亮 | 13355010691 | 丁宝利 | WIN0048277 | 石子 | 1-2# | 50.3 | 17.7 | 32.6 |  |  |  | 良好 | 7 | 0.3 | 32.3 | 109 | 3520.7 | 刘会良 | 杜娥娥
11 | 17:43 | 鲁Q577AX | 戴春雨 | 曹连营 | 13375115444 | 李海洋 | WIN0048278 | 石子 | 1-2# | 68.28 | 17.86 | 50.42 |  |  |  | 良好 | 7 | 0.52 | 49.9 | 106.995991 | 5339.1 | 耿小龙 | 杜娥娥
12 | 17:48 | 鲁Q187BP | 韩红 | 王庆龙 | 13813273873 | 李海洋 | WIN0048278 | 石子 | 1-2# | 77.44 | 18.62 | 58.82 |  |  |  | 良好 | 7 | 0.52 | 58.3 | 109 | 6354.7 | 耿小龙 | 杜娥娥
13 | 18:31 | 鲁B00678 | 马凤华 | 马凤华 | 13914832699 | 李海洋 | WIN0048278 | 石子 | 1-2# | 56.02 | 15.88 | 40.14 |  |  |  | 良好 | 7 | 0.34 | 39.8 | 109 | 4338.2 | 耿小龙 | 杜娥娥
14 | 18:34 | 鲁163927 | 周奎 | 周奎 | 15252229687 | 李海洋 | WIN0048278 | 石子 | 1-2# | 59.14 | 14.6 | 44.54 |  |  |  | 良好 | 7 | 0.34 | 44.2 | 109 | 4817.8 | 耿小龙 | 杜娥娥
15 | 18:38 | 鲁1689180 | 艾鹏 | 艾鹏 | 15052055210 | 李海洋 | WIN0048278 | 石子 | 1-2# | 39.64 | 9.52 | 30.12 |  |  |  | 良好 | 7 | 0.32 | 29.8 | 109 | 3248.2 | 耿小龙 | 杜娥娥
16 | 18:41 | 豫N75869 | 杨俊庭 | 杨俊庭 | 15852278022 | 李海洋 | WIN0048278 | 石子 | 1-2# | 47.3 | 14.54 | 32.76 |  |  |  | 良好 | 7 | 0.36 | 32.4 | 109 | 3531.6 | 耿小龙 | 杜娥娥
17 | 18:44 | 鲁169986 | 董中存 | 董中存 | 13952241160 | 李海洋 | WIN0048278 | 石子 | 1-2# | 39.78 | 9.58 | 30.2 |  |  |  | 良好 | 7 | 0.3 | 29.9 | 109 | 3259.1 | 耿小龙 | 杜娥娥
18 | 18:47 | 鲁D29123 | 李奎 | 李奎 | 15052053200 | 李海洋 | WIN0048278 | 石子 | 1-2# | 56.4 | 14.86 | 41.54 |  |  |  | 良好 | 7 | 0.34 | 41.2 | 109 | 4490.8 | 耿小龙 | 杜娥娥
19 | 18:51 | 豫BP8633 | 贾传坤 | 贾传坤 | 13952109001 | 李海洋 | WIN0048278 | 石子 | 1-2# | 54.42 | 14.9 | 39.52 |  |  |  | 良好 | 7 | 0.32 | 39.2 | 109 | 4272.8 | 耿小龙 | 杜娥娥
20 | 21:03 | 苏CGS000 | 汤继名 | 黄仁武 | 15062093139 | 杨需 | WIN0048275 | 石子 | 1-2# | 77 | 21.98 | 55.02 |  |  |  | 良好 | 7 | 0.52 | 54.5 | 109 | 5940.5 | 耿小龙 | 杜娥娥
21 | 21:05 | 苏CGV338 | 汤继名 | 孙合伟 | 13676392600 | 杨需 | WIN0048275 | 石子 | 1-2# | 77.46 | 21.48 | 55.98 |  |  |  | 良好 | 7 | 0.58 | 55.4 | 109 | 6038.6 | 耿小龙 | 杜娥娥
22 | 22:04 | 苏CGP356 | 冯永 清 | 禚昌龙 | 13468161635 | 李海洋 | WIN0048278 | 石子 | 1-2# | 77.86 | 21.6 | 56.26 |  |  |  | 良好 | 7 | 0.56 | 55.7 | 109 | 6071.3 | 耿小龙 | 杜娥娥
23 | 22:08 | 苏CGF365 | 冯永 清 | 马飞 | 13791579307 | 李海洋 | WIN0048278 | 石子 | 1-2# | 77.38 | 21.74 | 55.64 |  |  |  | 良好 | 7 | 0.54 | 55.1 | 109 | 6005.9 | 耿小龙 | 杜娥娥
24 | 22:12 | 鲁Q587CW | 冯永胜 | 曹善龙 | 15052055477 | 李海洋 | WIN0048278 | 石子 | 1-2# | 57.94 | 16.72 | 41.22 |  |  |  | 良好 | 7 | 0.52 | 40.7 | 109 | 4436.3 | 耿小龙 | 杜娥娥
25 | 22:19 | 鲁Q050BN | 冯永胜 | 冯仰恩 | 13815383248 | 李海洋 | WIN0048278 | 石子 | 1-2# | 64.34 | 18.62 | 45.72 |  |  |  | 良好 | 7 | 0.52 | 45.2 | 109 | 4926.8 | 耿小龙 | 杜娥娥
26 | 23:39 | 苏CDA071 | 胡长福 | 张永 | 18068719120 | 刘清成 | WIN0048276 | 石子 | 1-2# | 85.26 | 22.8 | 62.46 |  |  |  | 良好 | 7 | 0.56 | 61.9 | 109 | 6747.1 | 耿小龙 | 杜娥娥
27 | 23:43 | 鲁H7165 | 刘大庆 | 陈庆雨 | 15996944557 | 刘清成 | WIN0048276 | 石子 | 1-2# | 68.76 | 16.18 | 52.58 |  |  |  | 良好 | 7 | 0.58 | 52 | 109 | 5668 | 耿小龙 | 杜娥娥
28 | 23:52 | 豫BP8633 | 贾传坤 | 贾传坤 | 13952109001 | 李海洋 | WIN0048278 | 石子 | 1-2# | 53.52 | 14.98 | 38.54 |  |  |  | 良好 | 7 | 0.34 | 38.2 | 109 | 4163.8 | 耿小龙 | 杜娥娥
29 | 23:55 | 鲁169986 | 董中存 | 董中存 | 13952241160 | 李海洋 | WIN0048278 | 石子 | 1-2# | 40.36 | 9.62 | 30.74 |  |  |  | 良好 | 7 | 0.34 | 30.4 | 109 | 3313.6 | 耿小龙 | 杜娥娥
30 | 23:58 | 鲁B00678 | 马凤华 | 马凤华 | 13914832699 | 李海洋 | WIN0048278 | 石子 | 1-2# | 55.76 | 16.04 | 39.72 |  |  |  | 良好 | 7 | 0.32 | 39.4 | 109 | 4294.6 | 耿小龙 | 杜娥娥
31 | 0:00 | 鲁1689180 | 艾鹏 | 艾鹏 | 15052055210 | 李海洋 | WIN0048278 | 石子 | 1-2# | 39.88 | 9.5 | 30.38 |  |  |  | 良好 | 7 | 0.38 | 30 | 109 | 3270 | 耿小龙 | 杜娥娥
32 | 0:03 | 鲁163927 | 周奎 | 周奎 | 15252229687 | 李海洋 | WIN0048278 | 石子 | 1-2# | 58.52 | 14.7 | 43.82 |  |  |  | 良好 | 7 | 0.32 | 43.5 | 109 | 4741.5 | 耿小龙 | 杜娥娥
33 | 0:12 | 苏CHT311 | 冯遵伟 | 冯遵伟 | 13816522380 | 李海洋 | WIN0048278 | 石子 | 1-2# | 61.1 | 17.12 | 43.98 |  |  |  | 良好 | 7 | 0.58 | 43.4 | 109 | 4730.6 | 耿小龙 | 杜娥娥
34 | 0:17 | 鲁Q905BU | 丁宝利 | 尚艳涛 | 15092985676 | 丁宝利 | WIN0048277 | 石子 | 1-2# | 51.22 | 17.16 | 34.06 |  |  |  | 良好 | 7 | 0.56 | 33.5 | 109 | 3651.5 | 耿小龙 | 杜娥娥
35 | 0:20 | 鲁Q221CK | 宋栋梁 | 李亮 | 13355010691 | 丁宝利 | WIN0048277 | 石子 | 1-2# | 50.68 | 17.58 | 33.1 |  |  |  | 良好 | 7 | 0.5 | 32.6 | 109 | 3553.4 | 耿小龙 | 杜娥娥
36 | 0:23 | 鲁Q933BU | 丁宝利 | 王学刚 | 13854931002 | 丁宝利 | WIN0048277 | 石子 | 1-2# | 50.7 | 17.08 | 33.62 |  |  |  | 良好 | 7 | 0.52 | 33.1 | 109 | 3607.9 | 耿小龙 | 杜娥娥
37 | 0:25 | 鲁Q973BR | 丁宝利 | 陈文化 | 15376093576 | 丁宝利 | WIN0048277 | 石子 | 1-2# | 49.92 | 17.3 | 32.62 |  |  |  | 良好 | 7 | 0.52 | 32.1 | 109 | 3498.9 | 耿小龙 | 杜娥娥
38 | 0:48 | 苏CGV338 | 汤继名 | 孙合伟 | 13676392600 | 杨需 | WIN0048275 | 石子 | 1-2# | 76.48 | 21.74 | 54.74 |  |  |  | 良好 | 7 | 0.54 | 54.2 | 109 | 5907.8 | 耿小龙 | 杜娥娥
39 | 0:50 | 苏CGS000 | 汤继名 | 黄仁武 | 15062093139 | 杨需 | WIN0048275 | 石子 | 1-2# | 75.66 | 21.86 | 53.8 |  |  |  | 良好 | 7 | 0.5 | 53.3 | 109 | 5809.7 | 耿小龙 | 杜娥娥
40 | 2:18 | 鲁Q627AP | 宫东明 | 宫东明 | 15253915869 | 杨需 | WIN0048275 | 石子 | 1-2# | 79.68 | 22.62 | 57.06 |  |  |  | 良好 | 7 | 0.56 | 56.5 | 109 | 6158.5 | 耿小龙 | 杜娥娥
41 | 2:21 | 苏C2A698 | 高雷 | 李如刚 | 13954999268 | 杨需 | WIN0048275 | 石子 | 1-2# | 88.86 | 28.78 | 60.08 |  |  |  | 良好 | 7 | 0.58 | 59.5 | 109 | 6485.5 | 耿小龙 | 杜娥娥
42 | 2:49 | 苏CGP356 | 冯永 清 | 禚昌龙 | 13468161635 | 李海洋 | WIN0048278 | 石子 | 1-2# | 75.34 | 21.48 | 53.86 |  |  |  | 良好 | 7 | 0.56 | 53.3 | 109 | 5809.7 | 耿小龙 | 杜娥娥
43 | 2:52 | 苏CGF365 | 冯永 清 | 马飞 | 13791579307 | 李海洋 | WIN0048278 | 石子 | 1-2# | 74.08 | 21.66 | 52.42 |  |  |  | 良好 | 7 | 0.52 | 51.9 | 109 | 5657.1 | 耿小龙 | 杜娥娥
44 | 2:55 | 鲁Q199CC | 常团结 | 常团结 | 18353930809 | 李海洋 | WIN0048278 | 石子 | 1-2# | 74.42 | 17.84 | 53.58 |  |  |  | 良好 | 7 | 0.58 | 53 | 109 | 5777 | 耿小龙 | 杜娥娥
45 | 3:03 | 鲁Q523XN | 许庆东 | 许庆东 | 17866688786 | 李海洋 | WIN0048278 | 石子 | 1-2# | 74.16 | 17.52 | 56.64 |  |  |  | 良好 | 7 | 0.54 | 56.1 | 109 | 6114.9 | 耿小龙 | 杜娥娥
46 | 3:35 | 豫BP8633 | 贾传坤 | 贾传坤 | 13952109001 | 李海洋 | WIN0048278 | 石子 | 1-2# | 53.56 | 14.98 | 38.58 |  |  |  | 良好 | 7 | 0.38 | 38.2 | 109 | 4163.8 | 耿小龙 | 杜娥娥
47 | 5:30 | 苏CDA071 | 胡长福 | 张永 | 18068719120 | 刘清成 | WIN0048276 | 石子 | 1-2# | 80.94 | 22.82 | 58.12 |  |  |  | 良好 | 7 | 0.52 | 57.6 | 109 | 6278.4 | 耿小龙 | 杜娥娥
48 | 5:34 | 鲁H7165 | 刘大庆 | 陈庆雨 | 15996944557 | 刘清成 | WIN0048276 | 石子 | 1-2# | 67.56 | 16.18 | 51.38 |  |  |  | 良好 | 7 | 0.58 | 50.8 | 109 | 5537.2 | 耿小龙 | 杜娥娥
合计 | [11 empty] | 2134.46 | [5 empty] | 26.46 |  |  | 229672

## 巨野分公司
收料登记表填报 日期 2018年 10 月 21日 填表人 ：吴艳苓
单位：江苏大力神管桩有限公司巨野分公司 2018年10月21日
序号 | 到厂时间 | 送料人相关信息 |  |  |  |  | 物品相关信息（参数指标等） | [11 empty] | 结算信息 |  |  | 检验员 | 过磅员 | 备注
| 时 分 | 车号 | 车主姓名 | 司机姓名 | 司机手机号 | 所属车队 | 入库单号 | 品名 | 规格 | 毛重 | 皮重 | 净重 | 含水率% | 含泥量% | 细度模数 | 级配区 | 压碎值 | 扣杂质t | 结算重量 | 单价 | 金额
1 | 12:40 | 鲁PC6907 | 陈长秋 | 张德祥 | 13370002502 | 郑言克 | 9614 | 机制沙 | 中粗 | 45.99 | 13.79 | 32.2 | [5 empty] | 0.1T | 32.1 | 137 | 4397.7 | 冯海英 | 聂恒光
2 | 12:43 | 皖s56792 | 陈平西 | 段瑞林 | 15021821380 | 郑言克 | 9615 | 机制沙 | 中粗 | 49.26 | 16.45 | 32.81 | [5 empty] | 0.1T | 32.7 | 137 | 4479.9 | 冯海英 | 聂恒光
3 | 13:23 | 鲁RF7132 | 陈长秋 | 张华洗 | 15653091998 | 郑言克 | 9616 | 机制沙 | 中粗 | 48.22 | 15.15 | 33.07 | [5 empty] | 0.1T | 32.9 | 137 | 4507.3 | 冯海英 | 聂恒光
4 | 13:25 | 鲁RE5553 | 陈长秋 | 张开放 | 15002185133 | 郑言克 | 9617 | 机制沙 | 中粗 | 48.06 | 16.12 | 31.94 | [5 empty] | 0.1T | 31.8 | 137 | 4356.6 | 冯海英 | 聂恒光
5 | 13:27 | 鲁RK0329 | 赵红超 | 赵红超 | 18005303838 | 郑言克 | 9618 | 机制沙 | 中粗 | 47.84 | 15.45 | 32.39 | [5 empty] | 0.1T | 32.2 | 137 | 4411.4 | 冯海英 | 聂恒光
6 | 14:01 | 鲁HD2339 | 王彦钦 | 张连聚 | 17753053019 | 巨野中联 | 9619 | 水泥 | PO42.5 | 87.29 | 25.14 | 62.15 | [5 empty] | 0.3% | 61.96 | 495 | 30670.2 | 冯海英 | 聂恒光
7 | 14:18 | 鲁RM1082 | 杨立存 | 杨立存 | 18167511899 | 郑言克 | 9620 | 机制沙 | 中粗 | 49.85 | 16.86 | 32.99 | [5 empty] | 0.1T | 32.8 | 137 | 4493.6 | 冯海英 | 聂恒光
8 | 14:21 | 鲁RN9861 | 刘迎春 | 刘迎春 | 13455449399 | 郑言克 | 9621 | 机制沙 | 中粗 | 49.68 | 16.01 | 33.67 | [5 empty] | 0.1T | 33.5 | 137 | 4589.5 | 冯海英 | 聂恒光
9 | 14:24 | 鲁RN9829 | 米强栋 | 米强栋 | 18953005713 | 郑言克 | 9622 | 机制沙 | 中粗 | 49.91 | 16.29 | 33.62 | [5 empty] | 0.1T | 33.5 | 137 | 4589.5 | 冯海英 | 聂恒光
10 | 15:18 | 苏C2J189 | 陈平西 | 陈旺仓 | 15562056902 | 郑言克 | 9623 | 机制沙 | 中粗 | 49.14 | 16.18 | 32.96 | [5 empty] | 0.1T | 32.8 | 137 | 4493.6 | 冯海英 | 聂恒光
11 | 15:20 | 鲁RF8997 | 李玉山 | 李玉山 | 15215490396 | 郑言克 | 9624 | 机制沙 | 中粗 | 46.28 | 15.3 | 30.98 | [5 empty] | 0.1T | 30.8 | 137 | 4219.6 | 冯海英 | 聂恒光
12 | 15:23 | 鲁PH8532 | 陈长秋 | 任重连 | 18661581646 | 郑言克 | 9625 | 机制沙 | 中粗 | 45.93 | 14.06 | 31.87 | [5 empty] | 0.1T | 31.7 | 137 | 4342.9 | 冯海英 | 聂恒光
13 | 17:15 | 鲁RH8993 | 陈平西 | 谷防震 | 13854010789 | 郑言克 | 9626 | 机制沙 | 中粗 | 48.76 | 15.97 | 32.79 | [5 empty] | 0.3T | 32.4 | 137 | 4438.8 | 冯海英 | 聂恒光
14 | 19:20 | 鲁RN7826 | 陈广好 | 陈学勤 | 18953078388 | 千秋 | 9627 | 机制沙 | 中粗 | 50.23 | 15.33 | 34.9 | [5 empty] | 0.1T | 34.8 | 137 | 4767.6 | 冯海英 | 聂恒光
15 | 19:22 | 鲁PC6907 | 陈长秋 | 张德祥 | 13370002502 | 郑言克 | 9628 | 机制沙 | 中粗 | 45.54 | 13.79 | 31.75 | [5 empty] | 0.1T | 31.6 | 137 | 4329.2 | 冯海英 | 聂恒光
16 | 19:24 | 鲁RH2733 | 陈士浩 | 陈士浩 | 15550173959 | 千秋 | 9629 | 机制沙 | 中粗 | 49.39 | 17.8 | 31.59 | [5 empty] | 0.1T | 31.4 | 137 | 4301.8 | 冯海英 | 聂恒光
17 | 19:37 | 鲁HN6207 | 高福栋 | 朱新忠 | 18464700177 | 千秋 | 9630 | 机制沙 | 中粗 | 47.82 | 16.11 | 31.71 | [5 empty] | 0.1T | 31.6 | 137 | 4329.2 | 冯海英 | 聂恒光
18 | 19:55 | 皖s56792 | 陈平西 | 段瑞林 | 15021821380 | 郑言克 | 9631 | 机制沙 | 中粗 | 47.92 | 16.34 | 31.58 | [5 empty] | 0.1T | 31.4 | 137 | 4301.8 | 冯海英 | 聂恒光
19 | 20:35 | 鲁RE5553 | 陈长秋 | 张开放 | 15002185133 | 郑言克 | 9632 | 机制沙 | 中粗 | 48.19 | 16.04 | 32.15 | [5 empty] | 0.1T | 32 | 137 | 4384 | 冯海英 | 聂恒光
20 | 20:37 | 鲁RF7132 | 陈长秋 | 张华洗 | 15653091998 | 郑言克 | 9633 | 机制沙 | 中粗 | 47.99 | 15.09 | 32.9 | [5 empty] | 0.1T | 32.8 | 137 | 4493.6 | 冯海英 | 聂恒光
21 | 20:39 | 鲁RK0329 | 赵红超 | 赵红超 | 18005303838 | 郑言克 | 9634 | 机制沙 | 中粗 | 48.38 | 15.63 | 32.75 | [5 empty] | 0.1T | 32.6 | 137 | 4466.2 | 冯海英 | 聂恒光
22 | 21:43 | 鲁HD2339 | 王彦钦 | 张连聚 | 17753053019 | 巨野中联 | 9635 | 水泥 | PO42.5 | 87.03 | 25.43 | 61.6 | [5 empty] | 0.3% | 61.41 | 495 | 30397.95 | 冯海英 | 聂恒光
23 | 22:22 | 鲁RM1082 | 杨立存 | 杨立存 | 18167511899 | 郑言克 | 9636 | 机制沙 | 中粗 | 48.34 | 16.81 | 31.53 | [5 empty] | 0.1T | 31.4 | 137 | 4301.8 | 冯海英 | 聂恒光
24 | 22:32 | 鲁H67E38 | 董泊刚 | 张金赞 | 13793037837 | 李广坤 | 9637 | 机制沙 | 中粗 | 48.61 | 16.51 | 32.1 | [5 empty] | 0.1T | 32 | 137 | 4384 | 冯海英 | 聂恒光
45 | [11 empty] | 0 | [8 empty] | 0
46 | [11 empty] | 0 | [8 empty] | 0
| 合计 | [19 empty] | 158447.75

## 连云港分公司
收料登记表填报 日期 2018 年 10 月 21日 填表人 张传迎、万守超
单位：江苏大力神管桩有限公司连云港分公司
序号 | 到厂时间 | 送料人相关信息 |  |  |  |  | 物品相关信息（参数指标等） | [11 empty] | 结算信息 |  |  | 检验员 | 过磅员 | 备注
| 时 分 | 车号 | 车主姓名 （客户） | 司机姓名 | 司机手机号 | 所属车队 | 入库单号 | 品名 | 规格 | 毛重t | 皮重t | 净重t | 含水率% | 含泥量% | 细度模数 | 级配区 | 压碎值 | 扣杂质t | 结算重量 | 单价 | 金额
1 | 0:40 | 0553 | 孙冲 | 张来高 | 13775439287 | 孙冲 | 4793 | 碎石 | 5~25 | 92.5 | 21.42 | 71.08 |  | 0.4 |  | I | 8.2% | 1.08 | 70 | 90 |  | 万守超 | 张传迎
2 | 2:21 | 0553 | 孙冲 | 张来高 | 13775439287 | 孙冲 | 4794 | 碎石 | 5~25 | 91.7 | 21.42 | 70.28 |  | 0.4 |  | I | 8.2% | 1.28 | 69 | 90 |  | 万守超 | 张传迎
3 | 8:16 | 0553 | 孙冲 | 张来高 | 13775412802 | 孙冲 | 4796 | 碎石 | 5~25 | 93 | 21.4 | 71.6 |  | 0.4 |  | I | 8.2% | 1.1 | 70.5 | 90 |  | 万守超 | 张传迎
4 | 13:42 | 52076 | 张成义 | 朱觉云 | 15189015538 | 成义物流 | 4800 | 机制砂 |  | 79.24 | 16.36 | 62.88 | 9 | 1.1 | 2.9 | I |  | 3.88 | 59 | 70 |  | 万守超 | 张传迎
5 | 21:10 | 3907 | 张成义 | 张井来 | 18360535788 | 成义物流 | 4801 | 机制砂 |  | 86.02 | 18.48 | 67.54 | 9 | 1.1 | 2.9 | I |  | 3.54 | 64 | 70 |  | 万守超 | 张传迎
6 | 21:14 | 8335 | 张成义 | 张顺伟 | 13851246899 | 成义物流 | 4802 | 机制砂 |  | 89.28 | 20.98 | 68.3 | 9 | 1.1 | 2.9 | I |  | 3.8 | 64.5 | 70 |  | 万守超 | 张传迎
7
8
9
10
11
12
13
14
15 | 合计 | [10 empty] | 411.68 | [6 empty] | 397

## 大唐商混
收料登记表填报 日期 2018 年 10月 20日 填表人：韩小潮
20180923 | 单位：江苏大唐商品混凝土有限公司
序号 | 到厂时间 | 送料人相关信息 |  |  |  |  | 物品相关信息（参数指标等） | [11 empty] | 结算信息 |  |  | 检验员 | 过磅员
| 时 分 | 车号 | 车主姓名 （客户） | 司机姓名 | 司机手机号 | 所属车队 | 入库单号 | 品名 | 规格 | 毛重t | 皮重t | 净重t | 含水率% | 含泥量% | 细度模数 | 级配区 | 压碎值 | 扣杂质t | 结算重量 | 单价 | 金额
1 | 9:38 | 827 | 于大会 | 张猛 | 18112012199 | 周涛 | 44319 | 石子 | 1-5 | 64.82 | 20.46 | 43.8 | [5 empty] | 0.56 |  |  |  | 韩小朝 | 曹红梅
2 | 12:30 | 277 | 高松钦 | 曹培贵 | 18251755119 | 高松钦 | 44324 | 石子 | 1-2 | 66.52 | 20.2 | 45.8 | [5 empty] | 0.52 |  |  |  | 韩小朝 | 曹红梅
3 | 12:38 | 833 | 毛福祥 | 彭大强 | 13347956755 | 毛福祥 | 44325 | 石子 | 1-2 | 89.42 | 22.12 | 66.6 | [5 empty] | 0.7 |  |  |  | 韩小朝 | 曹红梅
4 | 12:40 | 807 | 陈魏国 | 娄可生 | 15996993186 | 李海洋 | 44326 | 石子 | 1-2 | 62.82 | 18.18 | 43 | [5 empty] | 1.64 |  |  |  | 韩小朝 | 曹红梅
5 | 12:43 | 681 | 郑浩 | 吴伟 | 13914867594 | 李海洋 | 44327 | 石子 | 1-2 |  |  | 0 |  | 退货 | [7 empty] | 韩小朝 | 曹红梅
6 | 15:50 | 867 | 高松钦 | 巩庆祝 | 18205220109 | 高松钦 | 44331 | 石子 | 1-2 | 61.78 | 19.86 | 41.4 | [5 empty] | 0.52 |  |  |  | 韩小朝 | 曹红梅
7 | 15:56 | 868 | 郑浩 | 藤雷 | 15365863398 | 周涛 | 44333 | 石子 | 1-5 | 89.56 | 18.68 | 70.38 | [5 empty] | 0.5 |  |  |  | 韩小朝 | 曹红梅
8 | 16:00 | 367 | 高松钦 | 刘纯纯 | 18751672899 | 高松钦 | 44332 | 石子 | 1-2 | 63.38 | 22.6 | 40.02 | [5 empty] | 0.76 |  |  |  | 韩小朝 | 曹红梅
9 | 17:06 | 277 | 高松钦 | 曹培贵 | 18251755119 | 高松钦 | 44335 | 石子 | 1-2 | 62.44 | 20.1 | 41.8 | [5 empty] | 0.54 |  |  |  | 韩小朝 | 曹红梅
10 | 18:50 | 071 | 戴春雨 | 周虎 | 13775858139 | 李海洋 | 44336 | 石子 | 1-2 | 64.8 | 17.9 | 46 | [5 empty] | 0.9 |  |  |  | 韩小朝 | 曹红梅
11 | 18:55 | 807 | 陈魏国 | 娄可生 | 15996993186 | 李海洋 | 44337 | 石子 | 1-2 | 63.2 | 18 | 44.3 | [5 empty] | 0.9 |  |  |  | 韩小朝 | 曹红梅
12 | 20:10 | 837 | 王飞 | 王飞 | 13852238516 | 李海洋 | 44339 | 石子 | 1-2 | 65.12 | 19.98 | 44.6 | [5 empty] | 0.54 |  |  |  | 韩小朝 | 曹红梅
13 | 20:11 | 507 | 汤可辉 | 汤可辉 | 15852068070 | 李海洋 | 44340 | 石子 | 1-2 | 68.32 | 20.68 | 47 | [5 empty] | 0.64 |  |  |  | 韩小朝 | 曹红梅
14 | 20:15 | 380 | 任广伟 | 任广伟 | 15150097222 | 李海洋 | 44341 | 石子 | 1-2 | 66.96 | 18.4 | 48.02 | [5 empty] | 0.54 |  |  |  | 韩小朝 | 曹红梅
15 | 21:15 | 367 | 高松钦 | 刘纯纯 | 18751672899 | 高松钦 | 44343 | 石子 | 1-2 | 65.28 | 18.56 | 46.2 | [5 empty] | 0.52 |  |  |  | 韩小朝 | 曹红梅
16 | 21:20 | 833 | 毛福祥 | 彭大强 | 13347956755 | 毛福祥 | 44342 | 石子 | 1-5 | 93.86 | 21.82 | 71.3 | [5 empty] | 0.74 |  |  |  | 韩小朝 | 曹红梅
17 | 21:22 | 277 | 高松钦 | 曹培贵 | 18251755119 | 高松钦 | 44344 | 石子 | 1-2 | 63.66 | 20.48 | 42.6 | [5 empty] | 0.58 |  |  |  | 韩小朝 | 曹红梅
18 | 21:52 | 8057 | 徐庆 | 徐庆 | 18811978815 | 庄团结 | 44346 | 石子 | 1-2 | 66.5 | 20.02 | 45.9 | [5 empty] | 0.58 |  |  |  | 韩小朝 | 曹红梅
19 | 22:05 | 065 | 曹庆杰 | 曹庆杰 | 13815377665 | 段浚成 | 44347 | 石子 | 1-5 | 62.54 | 16.86 | 45.12 | [5 empty] | 0.56 |  |  |  | 韩小朝 | 曹红梅
20 | 22:40 | 51859 | 娄庆生 | 娄庆生 | 18344889808 | 庄团结 | 44348 | 石子 | 1-2 | 69.1 | 18.7 | 49.4 | [5 empty] | 1 |  |  |  | 韩小朝 | 曹红梅
21 | 22:44 | 867 | 高松钦 | 巩庆祝 | 18205220109 | 高松钦 | 44349 | 石子 | 1-2 | 71.84 | 19.8 | 51.5 | [5 empty] | 0.54 |  |  |  | 韩小朝 | 曹红梅
22 | 23:28 | 861 | 周涛 | 赵双迎 | 15062050872 | 周涛 | 44350 | 石子 | 1-5 | 90.04 | 22.4 | 66.9 | [5 empty] | 0.74 |  |  |  | 韩小朝 | 曹红梅
23 | 23:29 | 955 | 沈东 | 秦继龙 | 15996551955 | 周涛 | 44353 | 石子 | 1-5 | 76.4 | 18.34 | 57.4 | [5 empty] | 0.66 |  |  |  | 韩小朝 | 曹红梅
24 | 23:34 | 681 | 郑浩 | 吴伟 | 13914867594 | 李海洋 | 44352 | 石子 | 1-2 | 64.74 | 17.34 | 46.8 | [5 empty] | 0.6 |  |  |  | 韩小朝 | 曹红梅
25 | 23:50 | 358 | 周涛 | 吴铁城 | 15852123444 | 周涛 | 44354 | 石子 | 1-5 | 90.02 | 22.32 | 66.9 | [5 empty] | 0.8 |  |  |  | 韩小朝 | 曹红梅
26 | 23:52 | 83155 | 高松钦 | 朱长军 | 13581116830 | 高松钦 | 44355 | 石子 | 1-2 | 54.9 | 16.48 | 38 | [5 empty] | 0.42 |  |  |  | 韩小朝 | 曹红梅
27 | 23:55 | 95867 | 高松钦 | 赵峰 | 18863262229 | 高松钦 | 44358 | 石子 | 1-2 | 54.16 | 15.66 | 38 | [5 empty] | 0.5 |  |  |  | 韩小朝 | 曹红梅
28 | 23:58 | 822 | 张群 | 张群 | 13921769600 | 周涛 | 44359 | 石子 | 1-5 | 65.1 | 17.8 | 46.8 | [5 empty] | 0.5 |  |  |  | 韩小朝 | 曹红梅
29 | 0:30 | 556 | 周涛 | 郭钦 | 15952109525 | 周涛 | 44360 | 石子 | 1-5 | 89.04 | 22.66 | 65.6 | [5 empty] | 0.78 |  |  |  | 韩小朝 | 曹红梅
30 | 0:40 | 868 | 郑浩 | 藤雷 | 15365863398 | 周涛 | 44361 | 石子 | 1-5 | 90.3 | 22.7 | 66.8 | [5 empty] | 0.8 |  |  |  | 韩小朝 | 曹红梅
31 | 1:00 | 807 | 陈魏国 | 娄可生 | 15996993186 | 李海洋 | 44362 | 石子 | 1-2 | 64.9 | 17.88 | 46.4 | [5 empty] | 0.62 |  |  |  | 韩小朝 | 曹红梅
32 | 6:00 | 506 | 董建伟 | 董建胜 | 18344884456 | 李海洋 | 44364 | 石子 | 1-2 | 71.06 | 17.84 | 52.6 | [5 empty] | 0.62 |  |  |  | 韩小朝 | 曹红梅
33 | 6:10 | 836 | 许庆东 | 许庆东 | 17866688786 | 李海洋 | 44365 | 石子 | 1-2 | 67.54 | 17.7 | 49.3 | [5 empty] | 0.54 |  |  |  | 韩小朝 | 曹红梅
34 | 6:15 | 833 | 毛福祥 | 彭大强 | 13347956755 | 毛福祥 | 44366 | 石子 | 1-5 | 93.52 | 22.28 | 70.4 | [5 empty] | 0.84 |  |  |  | 韩小朝 | 曹红梅
35 | 6:18 | 367 | 高松钦 | 刘纯纯 | 18751672899 | 高松钦 | 44368 | 石子 | 1-2 | 67.3 | 18.46 | 48.3 | [5 empty] | 0.54 |  |  |  | 韩小朝 | 曹红梅
36 | 6:25 | 861 | 周涛 | 赵双迎 | 15062050872 | 周涛 | 44367 | 石子 | 1-5 | 90.88 | 22.56 | 67.5 | [5 empty] | 0.82 |  |  |  | 韩小朝 | 曹红梅
37 | 6:35 | 277 | 高松钦 | 曹培贵 | 18251755119 | 高松钦 | 44369 | 石子 | 1-2 | 71.4 | 20.4 | 50.4 | [5 empty] | 0.6 |  |  |  | 韩小朝 | 曹红梅
38 | 6:40 | 380 | 韩红 | 沙良振 | 13805221433 | 段浚成 | 44370 | 石子 | 1-5 | 64.76 | 18.22 | 46 | [5 empty] | 0.54 |  |  |  | 韩小朝 | 曹红梅
39 | 6:41 | 507 | 汤可辉 | 汤可辉 | 15852068070 | 段浚成 | 44371 | 石子 | 1-5 | 65.74 | 20.38 | 44.8 | [5 empty] | 0.56 |  |  |  | 韩小朝 | 曹红梅
40 | 6:45 | 867 | 高松钦 | 巩庆祝 | 18205220109 | 高松钦 | 44372 | 石子 | 1-2 | 73.4 | 19.9 | 53 | [5 empty] | 0.5 |  |  |  | 韩小朝 | 曹红梅
41 | 6:59 | 837 | 王飞 | 王飞 | 13852238516 | 段浚成 | 44376 | 石子 | 1-5 | 63.72 | 19.9 | 43.3 | [5 empty] | 0.52 |  |  |  | 韩小朝 | 曹红梅
42 | 7:08 | 516 | 王吉刚 | 王吉刚 | 13952276886 | 周涛 | 44377 | 石子 | 1-2 | 79.82 | 20.3 | 58.8 | [5 empty] | 0.72 |  |  |  | 韩小朝 | 曹红梅
43 | 7:27 | 955 | 沈东 | 秦继龙 | 15996551955 | 周涛 | 44378 | 石子 | 1-5 | 77.7 | 19.1 | 57.9 | [5 empty] | 0.7 |  |  |  | 韩小朝 | 曹红梅
44 | 20：06 | 095 | 庄猛 | 姚佩齐 | 13805221198 | 庄团结 | 44338 | 砂 |  | 57 | 16.86 | 39 | 5.7 | 2.3 | 2.9 |  |  | 1.14 |  |  |  | 韩小朝 | 曹红梅
45 | 21:50 | 8373 | 邴赛 | 邴赛 | 13605222731 | 庄团结 | 44345 | 砂 |  | 56.1 | 17.06 | 38.2 | 5.5 | 2 | 2.3 |  |  | 0.84 |  |  |  | 韩小朝 | 曹红梅
46 | 0:19 | 758 | 李自由 | 郭凌峰 | 15240475966 | 杨需 | 44357 | 砂 |  | 58.06 | 19.16 | 38.2 | 5.8 | 2.3 | 2.2 |  |  | 0.7 |  |  |  | 韩小朝 | 曹红梅
47 | 1:10 | 8311 | 陆英坡 | 陆英坡 | 13815334019 | 庄团结 | 44363 | 砂 |  | 53.76 | 17.44 | 35.6 | 5.8 | 2.5 | 2.6 |  |  | 0.72 |  |  |  | 韩小朝 | 曹红梅
48 | 3。05 | 376 | 娄庆生 | 娄庆生 | 18344889808 | 庄团结 | 44414 | 砂 |  | 62.52 | 19.14 | 42.5 | [5 empty] | 0.88 |  |  |  | 吕小强 | 姬长娟
49 | 3.06 | 525 | 闫东 | 闫东 | 13813277522 | 庄团结 | 44415 | 砂 |  | 60.82 | 17.92 | 42 | [5 empty] | 0.9 |  |  |  | 吕小强 | 姬长娟
50 | 15.08 | 335 | 陈辉 | 陈辉 | 13375498234 | 庄团结 | 44417 | 砂 |  | 61.92 | 17.54 | 43.5 | [5 empty] | 0.88 |  |  |  | 吕小强 | 姬长娟
51 | 18.30 | 072 | 李自由 | 王培田 | 17368514919 | 庄团结 | 44434 | 砂 |  | 59 | 17.94 | 40.2 | [5 empty] | 0.86 |  |  |  | 吕小强 | 姬长娟
52 | 21.28 | 561 | 徐大勇 | 徐大勇 | 17705222272 | 刘保安 | 44447 | 砂 |  | 57.54 | 17.48 | 39.2 | [5 empty] | 0.86 |  |  |  | 吕小强 | 姬长娟
53 | 21,29 | 590 | 王超 | 王超 | 15852115399 | 刘保安 | 44448 | 砂 |  | 58.44 | 18.48 | 39.2 | [5 empty] | 0.76 |  |  |  | 吕小强 | 姬长娟
54 | 23.16 | 525 | 伊振刚 | 伊振刚 | 15252232999 | 庄团结 | 44455 | 砂 |  | 60.4 | 17.88 | 41.7 | [5 empty] | 0.82 |  |  |  | 吕小强 | 姬长娟
55 | 23.21 | 376 | 藤尚峰 | 藤尚峰 | 13813279980 | 庄团结 | 44456 | 砂 |  | 62.48 | 19.24 | 42.42 | [5 empty] | 0.82 |  |  |  | 吕小强 | 姬长娟
56 | 6.36 | 072 | 胡志权 | 胡志权 | 15063211121 | 庄团结 | 44462 | 机砂 |  | 69.82 | 18.06 | 50.8 | [5 empty] | 0.96 |  |  |  | 吕小强 | 姬长娟
57 | 6.40 | 525 | 武加军 | 武加军 | 15371600099 | 庄团结 | 44464 | 机砂 |  | 64.56 | 17.72 | 45.8 | [5 empty] | 1.04 |  |  |  | 吕小强 | 姬长娟
58 | 7。11 | 573 | 张团结 | 朱洪柱 | 15852351659 | 庄团结 | 44468 | 机砂 |  | 65.94 | 17.94 | 47.2 | [5 empty] | 0.8 |  |  |  | 吕小强 | 姬长娟
59 | 7.41 | 027 | 谢海 | 谢海 | 13775834999 | 庄团结 | 44470 | 砂 |  | 59.5 | 18.12 | 40.5 | [5 empty] | 0.88 |  |  |  | 吕小强 | 姬长娟
60 | 7.52 | 173 | 刘刚 | 刘刚 | 13805221470 | 庄团结 | 44471 | 砂 |  | 58.08 | 17.94 | 39.4 | [5 empty] | 0.74 |  |  |  | 吕小强 | 姬长娟
61 | 8.35 | 868 | 高大壮 | 曹培贵 | 18251755119 | 周涛 | 44380 | 石子 |  | 93.1 | 22.54 | 69.9 | [5 empty] | 0.66 |  |  |  | 吕小强 | 姬长娟
62 | 9.11 | 791 | 藤尚峰 | 藤尚峰 | 13813279980 | 段俊成 | 44383 | 石子 |  | 67.98 | 17.34 | 50 | [5 empty] | 0.64 |  |  |  | 吕小强 | 姬长娟
63 | 9.12 | 890 | 周涛 | 腾磊 | 15365863398 | 周涛 | 44384 | 石子 |  | 81.92 | 20.38 | 60.9 | [5 empty] | 0.64 |  |  |  | 吕小强 | 姬长娟
64 | 9.15 | 632 | 周涛 | 郑巧 | 15952109525 | 段俊成 | 44385 | 石子 |  | 65.86 | 17.22 | 48 | [5 empty] | 0.64 |  |  |  | 吕小强 | 姬长娟
65 | 9.30 | 199 | 高大壮 | 巩庆祝 | 18205220109 | 段俊成 | 44387 | 石子 |  | 67.86 | 17.42 | 49.7 | [5 empty] | 0.74 |  |  |  | 吕小强 | 姬长娟
66 | 9.35 | 239 | 周涛 | 腾乾 | 13815385227 | 高松钦 | 44388 | 石子 |  | 57.62 | 17.98 | 39 | [5 empty] | 0.64 |  |  |  | 吕小强 | 姬长娟
67 | 9.48 | 515 | 高大壮 | 刘纯纯 | 18751672899 | 周涛 | 44389 | 石子 |  | 80.4 | 20.02 | 59.5 | [5 empty] | 0.88 |  |  |  | 吕小强 | 姬长娟
68 | 9.52 | 726 | 冯均阁 | 冯均阁 | 13952127361 | 高松钦 | 44390 | 石子 |  | 57.32 | 17.28 | 39.4 | [5 empty] | 0.64 |  |  |  | 吕小强 | 姬长娟
69 | 9.34 | 962 | 刘青成 | 刘兆才 | 18369519329 | 龚超 | 44393 | 石子 |  | 74.24 | 20.42 | 53.4 | [5 empty] | 0.42 |  |  |  | 吕小强 | 姬长娟
70 | 10.42 | 619 | 周涛 | 赵双迎 | 15062050871 | 龚超 | 44394 | 石子 |  | 63.46 | 18.06 | 45 | [5 empty] | 0.4 |  |  |  | 吕小强 | 姬长娟
71 | 10.50 | 300 | 晃夫龙 | 王海谅 | 18653531726 | 周涛 | 44396 | 石子 |  | 137.04 | 26.98 | 109.3 | [5 empty] | 0.76 |  |  |  | 吕小强 | 姬长娟
72 | 11.25 | 081 | 戴春雨 | 李砍 | 17798824507 | 李海洋 | 44397 | 石子 |  | 63.1 | 17.24 | 45.2 | [5 empty] | 0.66 |  |  |  | 吕小强 | 姬长娟
73 | 11.26 | 277 | 戴春雨 | 顾飞 | 13952123010 | 高松钦 | 44398 | 石子 |  | 64.98 | 20.32 | 44 | [5 empty] | 0.66 |  |  |  | 吕小强 | 姬长娟
74 | 11.27 | 236 | 毛福祥 | 彭大强 | 13347956755 | 李海洋 | 44399 | 石子 |  | 77.44 | 20.36 | 56.4 | [5 empty] | 0.68 |  |  |  | 吕小强 | 姬长娟
75 | 12.30 | 867 | 李钦 | 李钦 | 17798824507 | 高松钦 | 44402 | 石子 |  | 64.86 | 20.48 | 43.8 | [5 empty] | 0.58 |  |  |  | 吕小强 | 姬长娟
76 | 12.31 | 537 | 韩红 | 沙良振 | 13805221433 | 龚超 | 44403 | 石子 |  | 63.12 | 18.64 | 43.9 | [5 empty] | 0.58 |  |  |  | 吕小强 | 姬长娟
77 | 13.21 | 021 | 高松钦 | 曹培贵 | 18251755119 | 高松钦 | 44405 | 石子 |  | 55.08 | 15.72 | 38.8 | [5 empty] | 0.56 |  |  |  | 吕小强 | 姬长娟
78 | 13.22 | 807 | 郑浩 | 刘辉 | 18532853966 | 李海洋 | 44406 | 石子 |  | 62.44 | 17.68 | 43.2 | [5 empty] | 1.56 |  |  |  | 吕小强 | 姬长娟
79 | 13.23 | 636 | 王刚 | 王刚 | 13347936982 | 李海洋 | 44407 | 石子 |  | 68.76 | 17.56 | 50.6 | [5 empty] | 0.6 |  |  |  | 吕小强 | 姬长娟
80 | 14.59 | 901 | 王刚 | 王志武 | 13952276886 | 龚超 | 44413 | 石子 |  | 83.94 | 18.54 | 64.9 | [5 empty] | 0.5 |  |  |  | 吕小强 | 姬长娟
81 | 15.00 | 506 | 韩红 | 李江 | 17798824507 | 李海洋 | 44416 | 石子 |  | 67.04 | 17.82 | 48.6 | [5 empty] | .62 |  |  |  | 吕小强 | 姬长娟
82 | 14.58 | 367 | 郑浩 | 藤丙坤 | 13815385227 | 高松钦 | 44412 | 石子 |  | 62.2 | 18.42 | 43.2 | [5 empty] | .58 |  |  |  | 吕小强 | 姬长娟
83 | 15.21 | 556 | 陈文龙 | 彭杰 | 18251756681 | 周涛 | 44418 | 石子 |  | 81.18 | 22.22 | 58.2 | [5 empty] | .76 |  |  |  | 吕小强 | 姬长娟
84 | 15.22 | 197 | 郑浩 | 藤雷 | 15365863398 | 李海洋 | 44419 | 石子 |  | 67.32 | 18.14 | 48.6 | [5 empty] | .58 |  |  |  | 吕小强 | 姬长娟
85 | 15.50 | 380 | 于大会 | 张猛 | 18112012199 | 段俊成 | 44421 | 石子 |  | 64.36 | 18.22 | 45.5 | [5 empty] | .64 |  |  |  | 吕小强 | 姬长娟
86 | 15.51 | 836 | 于大会 | 葛全 | 15077807769 | 段俊成 | 44422 | 石子 |  | 63.86 | 18.14 | 45 | [5 empty] | .72 |  |  |  | 吕小强 | 姬长娟
87 | 15.52 | 522 | 高大壮 | 刘纯纯 | 18751672899 | 段俊成 | 44423 | 石子 |  | 64.02 | 19.76 | 43.5 | [5 empty] | .76 |  |  |  | 吕小强 | 姬长娟
88 | 16.25 | 962 | 高松钦 | 巩庆祝 | 18205220109 | 龚超 | 44424 | 石子 |  | 61.72 | 20.56 | 40.6 | [5 empty] | .56 |  |  |  | 吕小强 | 姬长娟
89 | 16.28 | 867 | 许庆东 | 许庆东 | 17866688786 | 高松钦 | 44425 | 石子 |  | 67.7 | 20.34 | 46.8 | [5 empty] | .56 |  |  |  | 吕小强 | 姬长娟
90 | 16.30 | 507 | 常明华 | 常明华 | 18853959078 | 段俊成 | 44427 | 石子 |  | 63.88 | 20.16 | 43 | [5 empty] | 0.72 |  |  |  | 吕小强 | 姬长娟
91 | 16.35 | 833 | 李文彬 | 李文彬 | 18205393166 | 毛福祥 | 44428 | 石子 |  | 83.88 | 21.68 | 61.6 | [5 empty] | 0.6 |  |  |  | 吕小强 | 姬长娟
92 | 16.52 | 850 | 郑浩 | 刘辉 | 18532853966 | 李海洋 | 44429 | 石子 |  | 59.54 | 17.06 | 41.9 | [5 empty] | 0.58 |  |  |  | 吕小强 | 姬长娟
93 | 16.53 | 822 | 韩红 | 刘刚 | 15951341341 | 周涛 | 44430 | 石子 |  | 63.94 | 17.6 | 45.7 | [5 empty] | 0.64 |  |  |  | 吕小强 | 姬长娟
94 | 17.10 | 955 | 韩红 | 杨发展 | 15335127656 | 周涛 | 44431 | 石子 |  | 74.66 | 19.08 | 54.9 | [5 empty] | 0.68 |  |  |  | 吕小强 | 姬长娟
95 | 17.15 | 277 | 韩红 | 吴铁城 | 15852123444 | 高松钦 | 44432 | 石子 |  | 67.78 | 20.36 | 46.9 | [5 empty] | 0.52 |  |  |  | 吕小强 | 姬长娟
96 | 18.01 | 077 | 陈魏国 | 娄可生 | 15996993186 | 周涛 | 44433 | 石子 |  | 90.78 | 22.9 | 67.2 | [5 empty] | 0.68 |  |  |  | 吕小强 | 姬长娟
97 | 16.36 | 681 | 戴春雨 | 彭杰 | 18251756681 | 李海洋 | 44435 | 石子 |  | 61.9 | 17.26 | 44 | [5 empty] | 0.64 |  |  |  | 吕小强 | 姬长娟
98 | 16.37 | 868 | 毛福祥 | 彭大强 | 13347956755 | 周涛 | 44436 | 石子 |  | 86.64 | 22.48 | 63.5 | [5 empty] | 0.66 |  |  |  | 吕小强 | 姬长娟
99 | 19.18 | 367 | 高大壮 | 曹培贵 | 18251755119 | 高松钦 | 44437 | 石子 |  | 63.46 | 18.48 | 44.4 | [5 empty] | 0.58 |  |  |  | 吕小强 | 姬长娟
100 | 19.58 | 515 | 韩红 | 李江 | 17798824507 | 周涛 | 44438 | 石子 |  | 77.58 | 19.76 | 57.2 | [5 empty] | 0.62 |  |  |  | 吕小强 | 姬长娟
101 | 20.01. | 516 | 赵庆祥 | 赵庆祥 | 15052237666 | 周涛 | 44439 | 石子 |  | 78.66 | 20.38 | 57.7 | [5 empty] | 0.58 |  |  |  | 吕小强 | 姬长娟
102 | 20.07 | 268 | 高松钦 | 刘纯纯 | 18751672899 | 李海洋 | 44440 | 石子 |  | 65.86 | 17.66 | 47.6 | [5 empty] | 0.6 |  |  |  | 吕小强 | 姬长娟
103 | 20.31 | 636 | 王飞 | 王飞 | 13852238516 | 李海洋 | 44441 | 石子 |  | 68.86 | 17.88 | 50.3 | [5 empty] | 0.68 |  |  |  | 吕小强 | 姬长娟
104 | 20.41 | 502 | 汤可辉 | 汤可辉 | 15852068070 | 段俊成 | 44442 | 石子 |  | 69.22 | 18.62 | 50 | [5 empty] | 0.6 |  |  |  | 吕小强 | 姬长娟
105 | 20.45 | 859 | 任广伟 | 任广伟 | 15150097222 | 庄团结 | 44443 | 石子 |  | 68.4 | 18.66 | 49 | [5 empty] | 0.74 |  |  |  | 吕小强 | 姬长娟
106 | 20.57 | 867 | 毛福祥 | 彭大强 | 13347956755 | 高松钦 | 44444 | 石子 |  | 68.66 | 20.16 | 48 | [5 empty] | 0.5 |  |  |  | 吕小强 | 姬长娟
107 | 20.58 | 277 | 高松钦 | 巩庆祝 | 18205220109 | 高松钦 | 44445 | 石子 |  | 69.3 | 20.26 | 48.5 | [5 empty] | 0.54 |  |  |  | 吕小强 | 姬长娟
108 | 21.10 | 8099 | 林雷 | 娄德祥 | 18652281900 | 李海洋 | 44446 | 石子 |  | 92.88 | 22.1 | 70.02 | [5 empty] | 0.76 |  |  |  | 吕小强 | 姬长娟
109 | 21.43 | 556 | 郑浩 | 刘辉 | 18532853966 | 周涛 | 44449 | 石子 |  | 90.84 | 22.54 | 67.6 | [5 empty] | 0.7 |  |  |  | 吕小强 | 姬长娟
110 | 22.00 | 833 | 许庆东 | 许庆东 | 17866688786 | 毛福祥 | 44450 | 石子 |  | 91.06 | 21.46 | 69 | [5 empty] | 0.6 |  |  |  | 吕小强 | 姬长娟
111 | 22.21 | 197 | 常明华 | 常明华 | 18853959078 | 李海洋 | 44451 | 石子 |  | 67.24 | 17.86 | 48.7 | [5 empty] | 0.68 |  |  |  | 吕小强 | 姬长娟
112 | 22.27 | 962 | 李文彬 | 李文彬 | 18205393166 | 龚超 | 44452 | 石子 |  | 73.2 | 20.46 | 52.3 | [5 empty] | 0.44 |  |  |  | 吕小强 | 姬长娟
113 | 23.04 | 367 | 郑浩 | 刘辉 | 18532853966 | 高松钦 | 44453 | 石子 |  | 66.78 | 18.36 | 47.9 | [5 empty] | 0.52 |  |  |  | 吕小强 | 姬长娟
114 | 23.15 | 728 | 韩红 | 刘刚 | 15951341341 | 李海洋 | 44454 | 石子 |  | 63.42 | 18.52 | 44.3 | [5 empty] | 0.6 |  |  |  | 吕小强 | 姬长娟
115 | 5.31 | 522 | 韩红 | 杨发展 | 15335127656 | 段俊成 | 44457 | 石子 |  | 67.34 | 19.76 | 46.94 | [5 empty] | 0.64 |  |  |  | 吕小强 | 姬长娟
116 | 5.44 | 867 | 韩红 | 吴铁城 | 15852123444 | 高松钦 | 44458 | 石子 |  | 70.78 | 20.16 | 50 | [5 empty] | 0.62 |  |  |  | 吕小强 | 姬长娟
117 | 6.18 | 807 | 陈魏国 | 娄可生 | 15996993186 | 李海洋 | 44460 | 石子 |  | 65.48 | 18.04 | 46.9 | [5 empty] | 0.54 |  |  |  | 吕小强 | 姬长娟
118 | 6.19 | 277 | 戴春雨 | 彭杰 | 18251756681 | 高松钦 | 44461 | 石子 |  | 70.5 | 20.4 | 49.5 | [5 empty] | 0.6 |  |  |  | 吕小强 | 姬长娟
119 | 6.47 | 636 | 毛福祥 | 彭大强 | 13347956755 | 李海洋 | 44465 | 石子 |  | 68.96 | 17.78 | 50.6 | [5 empty] | 0.58 |  |  |  | 吕小强 | 姬长娟
120 | 6.50 | 833 | 高松钦 | 曹培贵 | 18251755119 | 毛福祥 | 44466 | 石子 |  | 88.18 | 21.86 | 65.6 | [5 empty] | 0.72 |  |  |  | 吕小强 | 姬长娟