## 邳州分公司
收料登记表填报 日期 2018 年 10月22日 填表人 ：李凤
单位：江苏大力神管桩有限公司
序号 | 到厂时间 | 送料人相关信息 |  |  |  |  | 物品相关信息（参数指标等） | [11 empty] | 结算信息 |  |  | 检验员 | 过磅员 | 备注
| 时 分 | 车号 | 车主姓名 （客户） | 司机姓名 | 司机手机号 | 所属车队 | 入库单号 | 品名 | 规格 | 毛重t | 皮重t | 净重t | 含水率% | 含泥量% | 细度模数 | 级配区/颗粒级配 | 压碎值% | 扣杂质t | 结算重量 | 单价/元 | 金额/元
1 | 7:29 | 鲁Q791CY | 常明华 | 常明华 | 18853959078 | 李海洋 | WIN0048306 | 石子 | 1-2# | 70.74 | 17.04 | 53.7 |  |  |  | 含少量碎石 | 8 | 1 | 52.7 | 109 | 5744.3 | 陈金芳 | 刘秋行
2 | 7:33 | 鲁Q632CJ | 李昌军 | 李昌军 | 13375695006 | 李海洋 | WIN0048306 | 石子 | 1-2# | 66.66 | 17 | 49.66 |  |  |  | 含少量碎石 | 8 | 1.06 | 48.6 | 109 | 5297.4 | 陈金芳 | 刘秋行
3 | 13:09 | 苏CT7188 | 马立长 | 马立长 | 13815375599 | 庄团结 | WIN0048302 | 河砂 | 中粗砂 | 56.44 | 18.26 | 38.18 | 7 | 2.3 | 2.7 | Ⅱ区 |  | 0.48 | 37.7 | 118 | 4448.6 | 陈金芳 | 刘秋行
4 | 13:12 | 苏CJJ997 | 马立长 | 曹祥军 | 15952273088 | 庄团结 | WIN0048302 | 河砂 | 中粗砂 | 53.8 | 17.82 | 35.98 | 7 | 2.3 | 2.7 | Ⅱ区 |  | 0.38 | 35.6 | 118 | 4200.8 | 陈金芳 | 刘秋行
5 | 18:28 | 鲁Q627AP | 宫东明 | 宫东明 | 15253915869 | 杨需 | WIN0048305 | 石子 | 1-2# | 82.12 | 22.64 | 59.48 |  |  |  | 良好 | 7 | 0.58 | 58.9 | 109 | 6420.1 | 杨家辉 | 刘秋行
6 | 18:31 | 苏C2A698 | 高雷 | 李如刚 | 13954999268 | 杨需 | WIN0048305 | 石子 | 1-2# | 93.28 | 28.72 | 64.56 |  |  |  | 良好 | 7 | 0.56 | 64 | 109 | 6976 | 杨家辉 | 刘秋行
7 | 18:45 | 苏CGS000 | 汤继名 | 黄仁武 | 15062093139 | 杨需 | WIN0048305 | 石子 | 1-2# | 74.64 | 21.64 | 53 |  |  |  | 良好 | 7 | 0.5 | 52.5 | 109 | 5722.5 | 杨家辉 | 刘秋行
8 | 18:46 | 苏CGV338 | 汤继名 | 孙合伟 | 13676392600 | 杨需 | WIN0048305 | 石子 | 1-2# | 72.56 | 21.12 | 51.44 |  |  |  | 良好 | 7 | 0.54 | 50.9 | 109 | 5548.1 | 杨家辉 | 刘秋行
9 | 19:01 | 鲁1689180 | 艾鹏 | 艾鹏 | 15052055210 | 李海洋 | WIN0048306 | 石子 | 1-2# | 39.74 | 9.42 | 30.32 |  |  |  | 良好 | 7 | 0.32 | 30 | 109 | 3270 | 杨家辉 | 刘秋行
10 | 19:08 | 鲁D75869 | 杨俊庭 | 杨俊庭 | 15852278022 | 李海洋 | WIN0048306 | 石子 | 1-2# | 56.7 | 14.54 | 42.16 |  |  |  | 良好 | 7 | 0.36 | 41.8 | 109 | 4556.2 | 杨家辉 | 刘秋行
11 | 19:30 | 鲁DA9123 | 李奎 | 李奎 | 15052053200 | 李海洋 | WIN0048306 | 石子 | 1-2# | 54.96 | 14.84 | 40.12 |  |  |  | 良好 | 7 | 0.32 | 39.8 | 109 | 4338.2 | 杨家辉 | 刘秋行
12 | 19:34 | 鲁169986 | 董中存 | 董中存 | 13952241160 | 李海洋 | WIN0048306 | 石子 | 1-2# | 39.96 | 9.5 | 30.46 |  |  |  | 良好 | 7 | 0.36 | 30.1 | 109 | 3280.9 | 杨家辉 | 刘秋行
13 | 19:36 | 豫BP8633 | 贾传坤 | 贾传坤 | 13952109001 | 李海洋 | WIN0048306 | 石子 | 1-2# | 53.08 | 14.94 | 38.14 |  |  |  | 良好 | 7 | 0.34 | 37.8 | 109 | 4120.2 | 杨家辉 | 刘秋行
14 | 19:51 | 鲁163927 | 周奎 | 周奎 | 15252229687 | 李海洋 | WIN0048306 | 石子 | 1-2# | 58.38 | 14.7 | 43.68 |  |  |  | 良好 | 7 | 0.38 | 43.3 | 109 | 4719.7 | 杨家辉 | 刘秋行
15 | 20:22 | 鲁B00678 | 马凤华 | 马凤华 | 13914832699 | 李海洋 | WIN0048306 | 石子 | 1-2# | 56 | 15.98 | 40.02 |  |  |  | 良好 | 7 | 0.32 | 39.7 | 109 | 4327.3 | 杨家辉 | 刘秋行
16 | 21:13 | 鲁Q166BV | 冯永胜 | 曹吉胜 | 18061493988 | 李海洋 | WIN0048306 | 石子 | 1-2# | 62.52 | 18.44 | 44.08 |  |  |  | 良好 | 7 | 0.58 | 43.5 | 109 | 4741.5 | 杨家辉 | 刘秋行
17 | 21:24 | 苏CDA071 | 胡长福 | 张永 | 18068719120 | 刘清成 | WIN0048303 | 石子 | 1-2# | 86.2 | 22.88 | 63.32 |  |  |  | 良好 | 7 | 0.52 | 62.8 | 109 | 6845.2 | 杨家辉 | 刘秋行
18 | 21:27 | 鲁H71H65 | 刘大庆 | 陈庆雨 | 15996944557 | 刘清成 | WIN0048303 | 石子 | 1-2# | 70.8 | 16.76 | 54.04 |  |  |  | 良好 | 7 | 0.54 | 53.5 | 109 | 5831.5 | 杨家辉 | 刘秋行
19 | 21:39 | 苏CGA040 | 冯永胜 | 赵东亚 | 15062043566 | 李海洋 | WIN0048306 | 石子 | 1-2# | 76.1 | 21.26 | 54.84 |  |  |  | 良好 | 7 | 0.54 | 54.3 | 109 | 5918.7 | 杨家辉 | 刘秋行
20 | 21:42 | 苏CGP356 | 冯永 清 | 禚昌龙 | 13468161635 | 李海洋 | WIN0048306 | 石子 | 1-2# | 75.96 | 21.48 | 54.48 |  |  |  | 良好 | 7 | 0.58 | 53.9 | 109 | 5875.1 | 杨家辉 | 刘秋行
21 | 21:44 | 苏CGF365 | 冯永 清 | 马飞 | 13791579307 | 李海洋 | WIN0048306 | 石子 | 1-2# | 75.74 | 21.64 | 54.1 |  |  |  | 良好 | 7 | 0.5 | 53.6 | 109 | 5842.4 | 杨家辉 | 刘秋行
22 | 22:26 | 鲁Q221CK | 宋东生 | 宋元服 | 18263914988 | 丁宝利 | WIN0048304 | 石子 | 1-2# | 50.48 | 17.56 | 32.92 |  |  |  | 良好 | 7 | 0.52 | 32.4 | 109 | 3531.6 | 杨家辉 | 刘秋行
23 | 22:44 | 鲁Q905BU | 丁宝利 | 吴少帅 | 15853859856 | 丁宝利 | WIN0048304 | 石子 | 1-2# | 54.28 | 17.46 | 36.82 |  |  |  | 良好 | 7 | 0.52 | 36.3 | 109 | 3956.7 | 杨家辉 | 刘秋行
24 | 23:23 | 鲁QV8954 | 段飞 | 李峰 | 13775836869 | 李海洋 | WIN0048306 | 石子 | 1-2# | 84.32 | 22.14 | 62.18 |  |  |  | 良好 | 7 | 0.58 | 61.6 | 109 | 6714.4 | 杨家辉 | 刘秋行
25 | 23:29 | 苏C2A698 | 高雷 | 李如刚 | 13954999268 | 杨需 | WIN0048305 | 石子 | 1-2# | 89.72 | 28.84 | 60.88 |  |  |  | 良好 | 7 | 0.58 | 60.3 | 109 | 6572.7 | 杨家辉 | 刘秋行
26 | 23:31 | 鲁Q627AP | 宫东明 | 宫东明 | 15253915869 | 杨需 | WIN0048305 | 石子 | 1-2# | 80.72 | 22.74 | 57.98 |  |  |  | 良好 | 7 | 0.58 | 57.4 | 109 | 6256.6 | 杨家辉 | 刘秋行
27 | 23:33 | 苏CGS000 | 汤继名 | 黄仁武 | 15062093139 | 杨需 | WIN0048305 | 石子 | 1-2# | 75.58 | 21.96 | 53.62 |  |  |  | 良好 | 7 | 0.52 | 53.1 | 109 | 5787.9 | 杨家辉 | 刘秋行
28 | 23:35 | 鲁Q973BR | 丁宝利 | 董西刚 | 18653994218 | 丁宝利 | WIN0048304 | 石子 | 1-2# | 53.12 | 17.62 | 35.5 |  |  |  | 含少量碎石 | 7 | 1 | 34.5 | 109 | 3760.5 | 杨家辉 | 刘秋行
29 | 23:37 | 鲁Q932BR | 丁宝利 | 刘宗广 | 15092868388 | 丁宝利 | WIN0048304 | 石子 | 1-2# | 52.5 | 17.12 | 35.38 |  |  |  | 含少量碎石 | 7 | 1.08 | 34.3 | 109 | 3738.7 | 杨家辉 | 刘秋行
30 | 23:39 | 苏CGV338 | 汤继名 | 孙合伟 | 13676392600 | 杨需 | WIN0048305 | 石子 | 1-2# | 77.06 | 21.54 | 55.52 |  |  |  | 良好 | 7 | 0.52 | 55 | 109 | 5995 | 杨家辉 | 刘秋行
31 | 23:47 | 鲁163927 | 周奎 | 周奎 | 15252229687 | 李海洋 | WIN0048306 | 石子 | 1-2# | 57.52 | 14.68 | 42.84 |  |  |  | 良好 | 7 | 0.5 | 42.3 | 109 | 4610.7 | 杨家辉 | 刘秋行
32 | 0:17 | 鲁D75869 | 杨俊庭 | 杨俊庭 | 15852278022 | 李海洋 | WIN0048306 | 石子 | 1-2# | 56.38 | 14.66 | 41.72 |  |  |  | 良好 | 7 | 0.52 | 41.2 | 109 | 4490.8 | 杨家辉 | 刘秋行
33 | 1:43 | 鲁1689180 | 艾鹏 | 艾鹏 | 15052055210 | 李海洋 | WIN0048306 | 石子 | 1-2# | 39.3 | 9.42 | 29.88 |  |  |  | 良好 | 7 | 0.38 | 29.5 | 109 | 3215.5 | 杨家辉 | 刘秋行
34 | 1:46 | 鲁169986 | 董中存 | 董中存 | 13952241160 | 李海洋 | WIN0048306 | 石子 | 1-2# | 39.72 | 9.46 | 30.26 |  |  |  | 良好 | 7 | 0.36 | 29.9 | 109 | 3259.1 | 杨家辉 | 刘秋行
35 | 1:48 | 鲁DA9123 | 李奎 | 李奎 | 15052053200 | 李海洋 | WIN0048306 | 石子 | 1-2# | 54.3 | 14.82 | 39.48 |  |  |  | 良好 | 7 | 0.38 | 39.1 | 109 | 4261.9 | 杨家辉 | 刘秋行
36 | 2:20 | 鲁Q791CY | 常明华 | 常明华 | 18853959078 | 李海洋 | WIN0048306 | 石子 | 1-2# | 69.04 | 17.2 | 51.84 |  |  |  | 含少量碎石 | 8 | 1.04 | 50.8 | 109 | 5537.2 | 杨家辉 | 刘秋行
37 | 2:22 | 鲁Q112AW | 李文彬 | 李文彬 | 18205393166 | 李海洋 | WIN0048306 | 石子 | 1-2# | 73.54 | 19.44 | 54.1 |  |  |  | 含少量碎石 | 8 | 1 | 53.1 | 109 | 5787.9 | 杨家辉 | 刘秋行
38 | 2:26 | 鲁Q065BG | 赵庆祥 | 赵庆祥 | 15052237666 | 李海洋 | WIN0048306 | 石子 | 1-2# | 68.38 | 16.62 | 51.76 |  |  |  | 含少量碎石 | 8 | 1.06 | 50.7 | 109 | 5526.3 | 杨家辉 | 刘秋行
39 | 2:29 | 鲁Q632CJ | 李昌军 | 李昌军 | 13375695006 | 李海洋 | WIN0048306 | 石子 | 1-2# | 66.66 | 17.62 | 49.04 |  |  |  | 含少量碎石 | 8 | 1.04 | 48 | 109 | 5232 | 杨家辉 | 刘秋行
40 | 2:33 | 苏CGP356 | 冯永 清 | 禚昌龙 | 13468161635 | 李海洋 | WIN0048306 | 石子 | 1-2# | 76.56 | 21.34 | 55.22 |  |  |  | 良好 | 7 | 0.52 | 54.7 | 109 | 5962.3 | 杨家辉 | 刘秋行
41 | 2:35 | 苏CGF365 | 冯永 清 | 马飞 | 13791579307 | 李海洋 | WIN0048306 | 石子 | 1-2# | 76.18 | 21.52 | 54.66 |  |  |  | 良好 | 7 | 0.56 | 54.1 | 109 | 5896.9 | 杨家辉 | 刘秋行
42 | 2:37 | 豫BP8633 | 贾传坤 | 贾传坤 | 13952109001 | 李海洋 | WIN0048306 | 石子 | 1-2# | 53.34 | 14.9 | 38.44 |  |  |  | 良好 | 7 | 0.54 | 37.9 | 109 | 4131.1 | 杨家辉 | 刘秋行
43 | 2:43 | 鲁B00678 | 马凤华 | 马凤华 | 13914832699 | 李海洋 | WIN0048306 | 石子 | 1-2# | 41.1 | 10.84 | 30.26 |  |  |  | 良好 | 7 | 0.46 | 29.8 | 109 | 3248.2 | 杨家辉 | 刘秋行
44 | 2:32 | 鲁Q933BU | 丁宝利 | 李忠海 | 15969736500 | 丁宝利 | WIN0048304 | 石子 | 1-2# | 54.34 | 17.44 | 36.9 |  |  |  | 含片石、页岩较多 | 9 | 3 | 33.9 | 109 | 3695.1 | 杨家辉 | 刘秋行
合计 | [11 empty] | 2032.96 | [5 empty] | 28.02 |  |  | 219193.8
Note on A5: Administrator:

## 巨野分公司
收料登记表填报 日期 2018年 10 月 22 日 填表人 ：吴艳苓
单位：江苏大力神管桩有限公司巨野分公司
序号 | 到厂时间 | 送料人相关信息 |  |  |  |  | 物品相关信息（参数指标等） | [11 empty] | 结算信息 |  |  | 检验员 | 过磅员 | 备注
| 时 分 | 车号 | 车主姓名 | 司机姓名 | 司机手机号 | 所属车队 | 入库单号 | 品名 | 规格 | 毛重 | 皮重 | 净重 | 含水率% | 含泥量% | 细度模数 | 级配区 | 压碎值 | 扣杂质t | 结算重量 | 单价 | 金额
1 | 6:55 | 鲁RH8993 | 陈平西 | 谷防震 | 13854010789 | 郑言克 | 9638 | 机制沙 | 中粗 | 48.93 | 15.92 | 33.01 | [5 empty] | 0.1T | 32.9 | 137 | 4507.3 | 冯海英 | 聂恒光
2 | 7:18 | 鲁H71A82 | 谷传德 | 谷传德 | 15653727059 | 谷传德 | 9639 | 钢棒 | &9.0 | 57.72 | 15.01 | 42.71 | [6 empty] | 42.71 | 130 | 5552.3
3 | 13:10 | 鲁HD2339 | 王彦钦 | 张连聚 | 17753053019 | 巨野中联 | 9640 | 水泥 | PO42.5 | 91.45 | 25.1 | 66.35 | [5 empty] | 0.3% | 66.15 | 495 | 32744.25
4 | 16:55 | 鲁RN7826 | 陈广好 | 陈学勤 | 18953078388 | 千秋 | 9641 | 机制沙 | 中粗 | 47.93 | 15.29 | 32.64 | [5 empty] | 0.1T | 32.5 | 137 | 4452.5
5 | 17:03 | 鲁HW5588 | 董令建 | 董令建 | 18754784567 | 李广坤 | 9642 | 黄沙 | 中粗 | 48.16 | 16.62 | 31.54 | [5 empty] | 0.1T | 31 | 137 | 4247
6 | 18:28 | 鲁HN6207 | 高福栋 | 朱新忠 | 18464700177 | 千秋 | 9643 | 机制沙 | 中粗 | 46.67 | 16.19 | 30.48 | [5 empty] | 0.1T | 30.3 | 137 | 4151.1 | 冯海英 | 聂恒光
| 合计 | [19 empty] | #REF!

## 连云港分公司
收料登记表填报 日期 2018 年 10 月 22日 填表人 张传迎、万守超
单位：江苏大力神管桩有限公司连云港分公司
序号 | 到厂时间 | 送料人相关信息 |  |  |  |  | 物品相关信息（参数指标等） | [11 empty] | 结算信息 |  |  | 检验员 | 过磅员 | 备注
| 时 分 | 车号 | 车主姓名 （客户） | 司机姓名 | 司机手机号 | 所属车队 | 入库单号 | 品名 | 规格 | 毛重t | 皮重t | 净重t | 含水率% | 含泥量% | 细度模数 | 级配区 | 压碎值 | 扣杂质t | 结算重量 | 单价 | 金额
1 | 5:15 | 3907 | 张成义 | 张井来 | 18360535788 | 成义物流 | 4804 | 机制砂 |  | 84.16 | 18.16 | 66 | 9 | 1 | 2.7 | I |  | 3 | 63 | 70 |  | 万守超 | 张传迎
2 | 5:18 | 8555 | 张成义 | 张成伟 | 13851246899 | 成义物流 | 4805 | 机制砂 |  | 86.38 | 20.8 | 65.58 | 9 | 1 | 2.7 | I |  | 3.58 | 62 | 70 |  | 万守超 | 张传迎
3 | 18:36 | 0553 | 孙冲 | 张来高 | 13775412802 | 孙冲 | 4806 | 碎石 | 5~25 | 94.6 | 21.34 | 73.26 |  | 0.4 |  | I | 8.2% | 0.76 | 72.5 | 90 |  | 万守超 | 张传迎
4 | 19:38 | 8555 | 张成义 | 朱大阳 | 13775412802 | 成义物流 | 4807 | 机制砂 |  | 84.38 | 21.18 | 63.2 | 9 | 1 | 2.7 | I |  | 2.2 | 61 | 70 |  | 万守超 | 张传迎
5 | 19:42 | 3907 | 张成义 | 孙阳行 | 15950796322 | 成义物流 | 4808 | 机制砂 |  | 79.74 | 18.08 | 61.66 | 9 | 1 | 2.7 | I |  | 2.66 | 59 | 70 |  | 万守超 | 张传迎
6 | 21:06 | 0553 | 孙冲 | 张来高 | 13775412802 | 孙冲 | 4809 | 碎石 | 5~25 | 91.88 | 21.32 | 70.56 |  | 0.4 |  | I | 8.2% | 0.56 | 70 | 90 |  | 万守超 | 张传迎
7 | 23:02 | 0553 | 孙冲 | 张来高 | 13775412802 | 孙冲 | 4810 | 碎石 | 5~25 | 92.26 | 21.54 | 70.72 |  | 0.4 |  | I | 8.2% | 0.72 | 70 | 90 |  | 万守超 | 张传迎
8
9
10
11
12
13
14
15 | 合计 | [10 empty] | 470.98 | [6 empty] | 457.5

## 大唐混凝土
收料登记表填报 日期 2018 年 10月 22日 填表人：韩小潮
20180923 | 单位：江苏大唐商品混凝土有限公司
序号 | 到厂时间 | 送料人相关信息 |  |  |  |  | 物品相关信息（参数指标等） | [11 empty] | 结算信息 |  |  | 检验员 | 过磅员
| 时 分 | 车号 | 车主姓名 （客户） | 司机姓名 | 司机手机号 | 所属车队 | 入库单号 | 品名 | 规格 | 毛重t | 皮重t | 净重t | 含水率% | 含泥量% | 细度模数 | 级配区 | 压碎值 | 扣杂质t | 结算重量 | 单价 | 金额
1 | 9:30 | 112 | 李文彬 | 李文彬 | 18205393166 | 段浚成 | 44475 | 石子 | 1-5 | 72.56 | 18.36 | 53.5 | [5 empty] | 0.7 |  |  |  | 韩小朝 | 曹红梅
2 | 9:34 | 187 | 陈魏国 | 娄可生 | 15996993186 | 段浚成 | 44476 | 石子 | 1-5 | 75.04 | 18.28 | 56 | [5 empty] | 0.76 |  |  |  | 韩小朝 | 曹红梅
3 | 9:46 | 850 | 陈文龙 | 彭杰 | 18251756681 | 李海洋 | 44478 | 石子 | 1-2 | 62.78 | 16.94 | 45 | [5 empty] | 0.84 |  |  |  | 韩小朝 | 曹红梅
4 | 9:48 | 51859 | 娄庆生 | 娄庆生 | 18344889808 | 庄团结 | 44477 | 石子 | 1-2 | 65.12 | 18.72 | 45.9 | [5 empty] | 0.5 |  |  |  | 韩小朝 | 曹红梅
5 | 9:50 | 681 | 郑浩 | 吴伟 | 13914867594 | 李海洋 | 44480 | 石子 | 1-2 | 63.82 | 17.32 | 45.9 | [5 empty] | 0.6 |  |  |  | 韩小朝 | 曹红梅
6 | 10:20 | 556 | 周涛 | 郭钦 | 15952109525 | 周涛 | 44479 | 石子 | 1-5 | 89.14 | 22.34 | 66 | [5 empty] | 0.8 |  |  |  | 韩小朝 | 曹红梅
7 | 10:30 | 3962 | 刘青成 | 刘兆才 | 18369519329 | 龚超 | 44482 | 石子 | 1-2 | 75.5 | 20.44 | 54.2 | [5 empty] | 0.86 |  |  |  | 韩小朝 | 曹红梅
8 | 10:40 | 861 | 周涛 | 赵双迎 | 15062050872 | 周涛 | 44484 | 石子 | 1-5 | 90.66 | 22.4 | 67.4 | [5 empty] | 0.86 |  |  |  | 韩小朝 | 曹红梅
9 | 12:45 | 628 | 晃天龙 | 王海滨 | 18653531726 | 龚超 | 44486 | 石子 | 1-2 | 65.72 | 16.5 | 48.7 | [5 empty] | 0.52 |  |  |  | 韩小朝 | 曹红梅
10 | 12:47 | 836 | 郑浩 | 藤雷 | 15365863398 | 段浚成 | 44487 | 石子 | 1-5 | 64.4 | 17.82 | 46 | [5 empty] | 0.58 |  |  |  | 韩小朝 | 曹红梅
11 | 12:51 | 197 | 孙立 | 刘雷 | 13952109345 | 李海洋 | 44488 | 石子 | 1-2 | 66.46 | 17.54 | 48.4 | [5 empty] | 0.52 |  |  |  | 韩小朝 | 曹红梅
12 | 13:00 | 380 | 郑浩 | 吴伟 | 13914867594 | 李海洋 | 44489 | 石子 | 1-2 | 68.16 | 18.52 | 49 | [5 empty] | 0.64 |  |  |  | 韩小朝 | 曹红梅
13 | 13:25 | 8586 | 沈东 | 秦继龙 | 15996551955 | 周涛 | 44491 | 石子 | 1-2 | 73.68 | 18.02 | 55 | [5 empty] | 0.66 |  |  |  | 韩小朝 | 曹红梅
14 | 13:30 | 888 | 陈文龙 | 彭杰 | 18251756681 | 周涛 | 44493 | 石子 | 1-2 | 72.04 | 18.04 | 53.4 | [5 empty] | 0.6 |  |  |  | 韩小朝 | 曹红梅
15 | 14:00 | 706 | 张群 | 张群 | 13921769600 | 周涛 | 44495 | 石子 | 1-5 | 92.02 | 23.56 | 67.6 | [5 empty] | 0.86 |  |  |  | 韩小朝 | 曹红梅
16 | 14:17 | 592 | 郑浩 | 藤雷 | 15365863398 | 周涛 | 44496 | 石子 | 1-2 | 60.2 | 18.46 | 41.22 | [5 empty] | 0.52 |  |  |  | 韩小朝 | 曹红梅
17 | 14:37 | 867 | 高松钦 | 刘纯纯 | 18751672899 | 高松钦 | 44497 | 石子 | 1-2 | 60.76 | 19.9 | 40.3 | [5 empty] | 0.56 |  |  |  | 韩小朝 | 曹红梅
18 | 14:40 | 367 | 高松钦 | 曹培贵 | 18251755119 | 高松钦 | 44498 | 石子 | 1-2 | 65.32 | 18.46 | 46.3 | [5 empty] | 0.56 |  |  |  | 韩小朝 | 曹红梅
19 | 14:45 | 8057 | 徐庆 | 徐庆 | 18811978815 | 庄团结 | 44499 | 石子 | 1-2 | 67 | 20.1 | 46.3 | [5 empty] | 0.6 |  |  |  | 韩小朝 | 曹红梅
20 | 15:05 | 833 | 毛福祥 | 彭大强 | 13347956755 | 毛福祥 | 44500 | 石子 | 1-2 | 81.52 | 22.3 | 58.5 | [5 empty] | 0.72 |  |  |  | 韩小朝 | 曹红梅
21 | 17:13 | 955 | 于大会 | 张猛 | 18112012199 | 周涛 | 44503 | 石子 | 1-5 | 75.54 | 18.66 | 56.2 | [5 empty] | 0.68 |  |  |  | 韩小朝 | 曹红梅
22 | 17:15 | 681 | 郑浩 | 吴伟 | 13914867594 | 李海洋 | 44506 | 石子 | 1-2 | 62.96 | 17.3 | 45 | [5 empty] | 0.66 |  |  |  | 韩小朝 | 曹红梅
23 | 19:11 | 867 | 高松钦 | 刘纯纯 | 18751672899 | 高松钦 | 44510 | 石子 | 1-2 | 63.26 | 19.84 | 42.9 | [5 empty] | 0.52 |  |  |  | 韩小朝 | 曹红梅
24 | 19:13 | 367 | 高松钦 | 曹培贵 | 18251755119 | 高松钦 | 44511 | 石子 | 1-2 | 63.56 | 18.34 | 44.7 | [5 empty] | 0.52 |  |  |  | 韩小朝 | 曹红梅
25 | 19:15 | 827 | 于大会 | 张猛 | 18112012199 | 周涛 | 44513 | 石子 | 1-2 | 65.38 | 20.04 | 44.8 | [5 empty] | 0.54 |  |  |  | 韩小朝 | 曹红梅
26 | 19:30 | 556 | 周涛 | 郭钦 | 15952109525 | 周涛 | 44514 | 石子 | 1-5 | 85.98 | 22.74 | 62.5 | [5 empty] | 0.74 |  |  |  | 韩小朝 | 曹红梅
27 | 19:40 | 121 | 周涛 | 吴铁城 | 15852123444 | 周涛 | 44515 | 石子 | 1-2 | 66 | 20.12 | 45.3 | [5 empty] | 0.58 |  |  |  | 韩小朝 | 曹红梅
28 | 19:41 | 3269 | 杨守宽 | 杨守宽 | 13616370902 | 龚超 | 44518 | 石子 | 1-2 | 52.98 | 18.34 | 34.2 | [5 empty] | 0.44 |  |  |  | 韩小朝 | 曹红梅
29 | 19:55 | 9082 | 晃天龙 | 王海滨 | 18653531726 | 龚超 | 44520 | 石子 | 1-2 | 58.3 | 19.08 | 38.7 | [5 empty] | 0.52 |  |  |  | 韩小朝 | 曹红梅
30 | 21:10 | 850 | 汤可辉 | 汤可辉 | 15852068070 | 李海洋 | 44522 | 石子 | 1-2 | 63.12 | 17.78 | 44.7 | [5 empty] | 0.64 |  |  |  | 韩小朝 | 曹红梅
31 | 21:12 | 277 | 高松钦 | 巩庆祝 | 18205220109 | 高松钦 | 44523 | 石子 | 1-2 | 64.4 | 20.3 | 43.6 | [5 empty] | 0.5 |  |  |  | 韩小朝 | 曹红梅
32 | 21:18 | 197 | 韩红 | 沙良振 | 13805221433 | 段浚成 | 44524 | 石子 | 1-5 | 66.28 | 17.78 | 47.9 | [5 empty] | 0.6 |  |  |  | 韩小朝 | 曹红梅
33 | 21:20 | 506 | 汤可辉 | 汤可辉 | 15852068070 | 段浚成 | 44525 | 石子 | 1-5 | 68.96 | 18.2 | 50.2 | [5 empty] | 0.56 |  |  |  | 韩小朝 | 曹红梅
34 | 21:30 | 833 | 毛福祥 | 彭大强 | 13347956755 | 毛福祥 | 44527 | 石子 | 1-5 | 89.02 | 22.06 | 66.2 | [5 empty] | 0.76 |  |  |  | 韩小朝 | 曹红梅
35 | 23:00 | 867 | 高松钦 | 刘纯纯 | 18751672899 | 高松钦 | 44529 | 石子 | 1-5 | 72.9 | 19.8 | 52.5 | [5 empty] | 0.6 |  |  |  | 韩小朝 | 曹红梅
36 | 23:05 | 367 | 高松钦 | 曹培贵 | 18251755119 | 高松钦 | 44530 | 石子 | 1-5 | 67.62 | 18.34 | 48.7 | [5 empty] | 0.58 |  |  |  | 韩小朝 | 曹红梅
37 | 23:08 | 78903 | 王刚 | 王志武 | 13952276886 | 龚超 | 44531 | 石子 | 1-2 | 74.3 | 17.08 | 56.5 | [5 empty] | 0.72 |  |  |  | 韩小朝 | 曹红梅
38 | 23:59 | 955 | 沈东 | 秦继龙 | 15996551955 | 周涛 | 44533 | 石子 | 1-5 | 76.72 | 18.34 | 57.66 | [5 empty] | 0.72 |  |  |  | 韩小朝 | 曹红梅
39 | 5:00 | 277 | 高松钦 | 巩庆祝 | 18205220109 | 高松钦 | 44539 | 石子 | 1-5 | 73.62 | 20.26 | 52.8 | [5 empty] | 0.56 |  |  |  | 韩小朝 | 曹红梅
40 | 6:11 | 833 | 毛福祥 | 彭大强 | 13347956755 | 毛福祥 | 44543 | 石子 | 1-5 | 93.66 | 21.64 | 70.8 | [5 empty] | 1.22 |  |  |  | 韩小朝 | 曹红梅
41 | 6:30 | 867 | 高松钦 | 刘纯纯 | 18751672899 | 高松钦 | 44544 | 石子 | 1-5 | 72.78 | 19.78 | 52.4 | [5 empty] | 0.6 |  |  |  | 韩小朝 | 曹红梅
42 | 13:25 | 788 | 娄庆生 | 娄庆生 | 18344889808 | 庄团结 | 44490 | 砂 |  | 51.72 | 16.5 | 34.5 | [5 empty] | 0.72 |  |  |  | 韩小朝 | 曹红梅
43 | 13:35 | 068 | 闫东 | 闫东 | 13813277522 | 庄团结 | 44492 | 砂 | 机制砂 | 69.02 | 17.72 | 50.46 | [5 empty] | 0.84 |  |  |  | 韩小朝 | 曹红梅
44 | 13:57 | 039 | 徐大勇 | 徐大勇 | 17705222272 | 庄团结 | 44494 | 砂 |  | 55.88 | 17.26 | 38 | [5 empty] | 0.62 |  |  |  | 韩小朝 | 曹红梅
45 | 19:22 | 139 | 王超 | 王超 | 15852115399 | 庄团结 | 44512 | 砂 |  | 66.86 | 17.94 | 48 | [5 empty] | 0.92 |  |  |  | 韩小朝 | 曹红梅
46 | 19:38 | 779 | 伊振刚 | 伊振刚 | 15252232999 | 庄团结 | 44516 | 砂 |  | 61.44 | 16.9 | 43.7 | [5 empty] | 0.84 |  |  |  | 韩小朝 | 曹红梅
47 | 19:50 | 027 | 藤尚峰 | 藤尚峰 | 13813279980 | 庄团结 | 44517 | 砂 |  | 57.74 | 18.1 | 38.8 | [5 empty] | 0.84 |  |  |  | 韩小朝 | 曹红梅
48 | 20:05 | 337 | 胡志权 | 胡志权 | 15063211121 | 庄团结 | 44519 | 砂 |  | 52.12 | 16.76 | 34.6 | [5 empty] | 0.76 |  |  |  | 韩小朝 | 曹红梅
49 | 21:08 | 440 | 武加军 | 武加军 | 15371600099 | 庄团结 | 44521 | 砂 |  | 60 | 17.52 | 41.6 | [5 empty] | 0.88 |  |  |  | 韩小朝 | 曹红梅
50 | 22:35 | 506 | 张团结 | 朱洪柱 | 15852351659 | 庄团结 | 44528 | 砂 |  | 61.64 | 17.52 | 43.3 | [5 empty] | 0.82 |  |  |  | 韩小朝 | 曹红梅
51 | 23:50 | 9268 | 谢海 | 谢海 | 13775834999 | 庄团结 | 44532 | 砂 |  | 65.32 | 17.46 | 47 | [5 empty] | 0.86 |  |  |  | 韩小朝 | 曹红梅
52 | 23:56 | 5309 | 刘刚 | 刘刚 | 13805221470 | 庄团结 | 44535 | 砂 |  | 61.44 | 18.9 | 41.8 | [5 empty] | 0.74 |  |  |  | 韩小朝 | 曹红梅
53 | 1:20 | 107 | 张红庆 | 张红庆 | 18251755988 | 庄团结 | 44536 | 砂 |  | 57.2 | 18.26 | 38 | [5 empty] | 0.94 |  |  |  | 韩小朝 | 曹红梅
54 | 4:40 | 433 | 庄猛 | 庄汉强 | 13952293221 | 庄团结 | 44538 | 砂 |  | 58.14 | 18.38 | 38.92 | [5 empty] | 0.84 |  |  |  | 韩小朝 | 曹红梅
55 | 4:42 | 7831 | 庄猛 | 姚佩齐 | 13805221198 | 庄团结 | 44541 | 砂 |  | 55.18 | 17.14 | 37.2 | [5 empty] | 0.84 |  |  |  | 韩小朝 | 曹红梅
56 | 4:43 | 3978 | 陆英坡 | 陆英坡 | 13815334019 | 庄团结 | 44540 | 砂 |  | 54.06 | 16.22 | 37 | [5 empty] | 0.84 |  |  |  | 韩小朝 | 曹红梅
57 | 5:56 | 8985 | 邴赛 | 邴赛 | 13605222731 | 庄团结 | 44542 | 砂 |  | 62.44 | 17.2 | 44.3 | [5 empty] | 0.94 |  |  |  | 韩小朝 | 曹红梅
63 | [11 empty] | 0
Note on B46: Administrator: