## 邳州分公司
收料登记表填报 日期 2018 年 10月25日 填表人 ：李凤
单位：江苏大力神管桩有限公司
序号 | 到厂时间 | 送料人相关信息 |  |  |  |  | 物品相关信息（参数指标等） | [11 empty] | 结算信息 |  |  | 检验员 | 过磅员 | 备注
| 时 分 | 车号 | 车主姓名 （客户） | 司机姓名 | 司机手机号 | 所属车队 | 入库单号 | 品名 | 规格 | 毛重t | 皮重t | 净重t | 含水率% | 含泥量% | 细度模数 | 级配区/颗粒级配 | 压碎值% | 扣杂质t | 结算重量 | 单价/元 | 金额/元
1 | 6:33 | 苏CL2903 | 付强 | 付强 | 13852237727 | 庄团结 | WIN0048354 | 河砂 | 中粗砂 | 55.52 | 16.22 | 39.3 | 8 | 2.4 | 2.7 | Ⅱ区 |  | 0.8 | 38.5 | 123 | 4735.5 | 董国政 | 杜娥娥
2 | 8:03 | 苏CGP356 | 冯永 清 | 禚昌龙 | 13468161635 | 李海洋 | WIN0048357 | 石子 | 1-2# | 75.32 | 21.4 | 53.92 |  |  |  | 良好 | 7 | 0.52 | 53.4 | 109 | 5820.6 | 陈金芳 | 杜娥娥
3 | 8:04 | 苏CGF365 | 冯永 清 | 马飞 | 13791579307 | 李海洋 | WIN0048357 | 石子 | 1-2# | 76.72 | 21.52 | 55.2 |  |  |  | 良好 | 7 | 0.5 | 54.7 | 109 | 5962.3 | 陈金芳 | 杜娥娥
4 | 8:14 | 鲁Q587CW | 冯永胜 | 曹善龙 | 15052055477 | 李海洋 | WIN0048357 | 石子 | 1-2# | 58.94 | 16.82 | 42.12 |  |  |  | 含页岩、片石 | 8 | 1.52 | 40.6 | 109 | 4425.4 | 陈金芳 | 杜娥娥
5 | 8:18 | 鲁Q838BG | 冯永 清 | 周文明 | 13777888262 | 李海洋 | WIN0048357 | 石子 | 1-2# | 59.64 | 17.76 | 41.88 |  |  |  | 含页岩、片石 | 8 | 1.58 | 40.3 | 109 | 4392.7 | 陈金芳 | 杜娥娥
6 | 8:27 | 苏CH6095 | 张兴亚 | 张兴亚 | 13952277854 | 庄团结 | WIN0048354 | 河砂 | 中粗砂 | 54.26 | 17.68 | 36.58 | 7 | 2.5 | 2.7 | Ⅱ区 |  | 0.38 | 36.2 | 123 | 4452.6 | 陈金芳 | 杜娥娥
7 | 9:20 | 苏CGV338 | 汤继名 | 孙合伟 | 13676392600 | 杨需 | WIN0048355 | 石子 | 1-2# | 76.94 | 21.3 | 55.64 |  |  |  | 含页岩、片石 | 8 | 1.54 | 54.1 | 109 | 5896.9 | 李凤 | 杜娥娥
8 | 9:34 | 苏CGS000 | 汤继名 | 黄仁武 | 15062093139 | 杨需 | WIN0048355 | 石子 | 1-2# | 76.36 | 22.02 | 54.34 |  |  |  | 含页岩、片石 | 8 | 1.54 | 52.8 | 109 | 5755.2 | 李凤 | 杜娥娥
9 | 10:43 | 鲁Q529AE | 汤继名 | 徐勤猛 | 18264969222 | 杨需 | WIN0048352 | 河砂 | 中粗砂 | 60.34 | 17.26 | 43.08 | 7 | 2.3 | 2.7 | Ⅱ区 |  | 0.48 | 42.6 | 123 | 5239.8 | 陈金芳 | 杜娥娥
10 | 13:14 | 鲁QV8982 | 李宏雨 | 宋兆海 | 15216500718 | 庄团结 | WIN0048354 | 河砂 | 中粗砂 | 55.2 | 17.58 | 37.62 | 7 | 2.3 | 2.7 | Ⅱ区 |  | 0.42 | 37.2 | 123 | 4575.6 | 陈金芳 | 杜娥娥
11 | 13:18 | 鲁Q126AL | 李宏雨 | 肖自发 | 13455962972 | 庄团结 | WIN0048354 | 河砂 | 中粗砂 | 54.36 | 18.28 | 36.08 | 7 | 2.3 | 2.7 | Ⅱ区 |  | 0.38 | 35.7 | 123 | 4391.1 | 陈金芳 | 杜娥娥
12 | 14:03 | 鲁Q673AX | 戴春雨 | 冯英武 | 15190795960 | 李海洋 | WIN0048357 | 石子 | 1-2# | 68.72 | 18.14 | 50.58 |  |  |  | 单粒级 | 7 | 1.58 | 49 | 109 | 5341 | 陈金芳 | 杜娥娥
13 | 14:07 | 苏C1T837 | 戴春雨 | 祁建辉 | 18751646723 | 李海洋 | WIN0048357 | 石子 | 1-2# | 68.42 | 20.64 | 47.78 |  |  |  | 单粒级 | 7 | 1.58 | 46.2 | 109 | 5035.8 | 陈金芳 | 杜娥娥
14 | 15:15 | 苏C1T507 | 戴春雨 | 吴云龙 | 15252222092 | 李海洋 | WIN0048357 | 石子 | 1-2# | 83.32 | 21.44 | 61.88 |  |  |  | 单粒级 | 7 | 2.08 | 59.8 | 109 | 6518.2 | 陈金芳 | 杜娥娥
15 | 15:28 | 苏CHT311 | 冯遵伟 | 冯遵伟 | 13816522380 | 李海洋 | WIN0048353 | 河砂 | 中粗砂 | 60.48 | 16.54 | 43.94 | 7 | 2.2 | 2.7 | Ⅱ区 |  | 0.44 | 43.5 | 123 | 5350.5 | 陈金芳 | 杜娥娥
16 | 15:31 | 鲁Q050BN | 冯永胜 | 冯仰恩 | 13815383248 | 李海洋 | WIN0048353 | 河砂 | 中粗砂 | 60.66 | 17.88 | 42.78 | 7 | 2.2 | 2.7 | Ⅱ区 |  | 0.48 | 42.3 | 123 | 5202.9 | 陈金芳 | 杜娥娥
17 | 15:36 | 苏CJX262 | 侯刚 | 庄士明 | 13775857466 | 李海洋 | WIN0048353 | 河砂 | 中粗砂 | 60.92 | 18.18 | 42.74 | 7 | 2.2 | 2.7 | Ⅱ区 |  | 0.44 | 42.3 | 123 | 5202.9 | 陈金芳 | 杜娥娥
18 | 15:39 | 苏CV6688 | 张伟 | 陈邳州 | 15062051166 | 李海洋 | WIN0048353 | 河砂 | 中粗砂 | 62.62 | 18.86 | 43.76 | 7 | 2.2 | 2.7 | Ⅱ区 |  | 0.46 | 43.3 | 123 | 5325.9 | 陈金芳 | 杜娥娥
19 | 18:34 | 鲁Q529AE | 汤继名 | 徐勤猛 | 18264969222 | 杨需 | WIN0048352 | 河砂 | 中粗砂 | 60.14 | 17.64 | 42.5 | 8 | 2 | 2.7 | Ⅱ区 |  | 0.9 | 41.6 | 123 | 5116.8 | 耿小龙 | 杜娥娥
20 | 19:22 | 苏CBL708 | 庄亚东 | 庄亚东 | 13805223209 | 庄团结 | WIN0048354 | 河砂 | 中粗砂 | 59.72 | 18.12 | 41.6 | 7 | 1.8 | 2.7 | Ⅱ区 |  | 0.5 | 41.1 | 123 | 5055.3 | 耿小龙 | 杜娥娥
21 | 19:25 | 苏C7T058 | 彭庭申 | 彭庭申 | 15050083858 | 庄团结 | WIN0048354 | 河砂 | 中粗砂 | 58.02 | 17.24 | 40.78 | 7 | 1.8 | 2.7 | Ⅱ区 |  | 0.48 | 40.3 | 123 | 4956.9 | 耿小龙 | 杜娥娥
22 | 20:10 | 豫PB8633 | 贾传坤 | 贾传坤 | 13952109001 | 李海洋 | WIN0048357 | 石子 | 1-2# | 54.1 | 15 | 39.1 |  |  |  | 良好 | 7 | 0.5 | 38.6 | 109 | 4207.4 | 耿小龙 | 杜娥娥
23 | 20:13 | 鲁DA9123 | 李奎 | 李奎 | 15052053200 | 李海洋 | WIN0048357 | 石子 | 1-2# | 57.32 | 14.8 | 42.52 |  |  |  | 良好 | 7 | 0.52 | 42 | 109 | 4578 | 耿小龙 | 杜娥娥
24 | 20:16 | 豫D75869 | 杨俊庭 | 杨俊庭 | 15852278022 | 李海洋 | WIN0048357 | 石子 | 1-2# | 59.14 | 14.54 | 44.6 |  |  |  | 良好 | 7 | 0.5 | 44.1 | 109 | 4806.9 | 耿小龙 | 杜娥娥
25 | 20:26 | 苏CL2903 | 付强 | 付强 | 13852237727 | 庄团结 | WIN0048354 | 河砂 | 中粗砂 | 52.74 | 16.16 | 36.58 | 7 | 1.8 | 2.7 | Ⅱ区 |  | 0.38 | 36.2 | 123 | 4452.6 | 耿小龙 | 杜娥娥
26 | 21:12 | 鲁163927 | 周奎 | 周奎 | 15252229687 | 李海洋 | WIN0048357 | 石子 | 1-2# | 60.26 | 14.72 | 45.54 |  |  |  | 良好 | 7 | 0.54 | 45 | 109 | 4905 | 耿小龙 | 杜娥娥
27 | 22:04 | 鲁QV8982 | 李宏雨 | 宋兆海 | 15216500718 | 庄团结 | WIN0048354 | 河砂 | 中粗砂 | 59.28 | 17.42 | 41.86 | 7 | 2 | 2.7 | Ⅱ区 |  | 0.46 | 41.4 | 123 | 5092.2 | 耿小龙 | 杜娥娥
28 | 22:07 | 鲁Q221CK | 宋栋梁 | 李亮 | 13355010691 | 丁宝利 | WIN0048356 | 石子 | 1-2# | 51.08 | 17.62 | 33.46 |  |  |  | 良好 | 7 | 0.56 | 32.9 | 109 | 3586.1 | 耿小龙 | 杜娥娥
29 | 22:25 | 苏CDV037 | 赵伟 | 吴传平 | 15162002195 | 李海洋 | WIN0048357 | 石子 | 1-2# | 75.96 | 20 | 55.96 |  |  |  | 良好 | 7 | 0.56 | 55.4 | 109 | 6038.6 | 耿小龙 | 杜娥娥
30 | 22:30 | 苏CDU507 | 赵伟 | 王远军 | 13921768728 | 李海洋 | WIN0048357 | 石子 | 1-2# | 73.6 | 20 | 53.6 |  |  |  | 良好 | 7 | 0.5 | 53.1 | 109 | 5787.9 | 耿小龙 | 杜娥娥
31 | 22:34 | 苏C1T507 | 戴春雨 | 吴云龙 | 15252222092 | 李海洋 | WIN0048357 | 石子 | 1-2# | 81.52 | 21.38 | 60.14 |  |  |  | 良好 | 7 | 0.54 | 59.6 | 109 | 6496.4 | 耿小龙 | 杜娥娥
32 | 22:37 | 苏CGP356 | 冯永 清 | 禚昌龙 | 13468161635 | 李海洋 | WIN0048357 | 石子 | 1-2# | 76.2 | 21.58 | 54.62 |  |  |  | 良好 | 7 | 0.52 | 54.1 | 109 | 5896.9 | 耿小龙 | 杜娥娥
33 | 22:40 | 鲁Q380BH | 戴春雨 | 杨发展 | 15335127656 | 李海洋 | WIN0048357 | 石子 | 1-2# | 68.36 | 18 | 50.36 |  |  |  | 良好 | 7 | 0.56 | 49.8 | 109 | 5428.2 | 耿小龙 | 杜娥娥
34 | 22:43 | 鲁Q197BF | 戴春雨 | 沙良振 | 13805221433 | 李海洋 | WIN0048357 | 石子 | 1-2# | 67.78 | 17.62 | 50.16 |  |  |  | 良好 | 7 | 0.56 | 49.6 | 109 | 5406.4 | 耿小龙 | 杜娥娥
35 | 22:53 | 鲁QV8954 | 孙立 | 刘磊 | 13952109345 | 李海洋 | WIN0048357 | 石子 | 1-2# | 92.74 | 22.56 | 70.18 |  |  |  | 良好 | 7 | 0.58 | 69.6 | 109 | 7586.4 | 耿小龙 | 杜娥娥
36 | 22:56 | 鲁QV9022 | 孙立 | 谭海洋 | 18762209692 | 李海洋 | WIN0048357 | 石子 | 1-2# | 80.28 | 20.54 | 59.74 |  |  |  | 良好 | 7 | 0.54 | 59.2 | 109 | 6452.8 | 耿小龙 | 杜娥娥
37 | 22:19 | 鲁Q166AK | 李敬龙 | 韩路 | 15589077272 | 庄团结 | WIN0048354 | 河砂 | 中粗砂 | 59.82 | 16.88 | 42.94 | 7 | 2 | 2.7 | Ⅱ区 |  | 0.44 | 42.5 | 123 | 5227.5 | 耿小龙 | 杜娥娥
38 | 23:23 | 鲁Q126AL | 李宏雨 | 肖自发 | 13455962972 | 庄团结 | WIN0048354 | 河砂 | 中粗砂 | 61.1 | 18.22 | 42.88 | 7 | 2 | 2.7 | Ⅱ区 |  | 0.48 | 42.4 | 123 | 5215.2 | 耿小龙 | 杜娥娥
39 | 0:01 | 鲁Q529AE | 汤继名 | 徐勤猛 | 18264969222 | 杨需 | WIN0048352 | 河砂 | 中粗砂 | 58.38 | 17.42 | 40.96 | 7 | 2 | 2.7 | Ⅱ区 |  | 0.46 | 40.5 | 123 | 4981.5 | 耿小龙 | 杜娥娥
40 | 0:04 | 鲁Q317BH | 夏继永 | 王军 | 15866209289 | 杨需 | WIN0048352 | 河砂 | 中粗砂 | 63.02 | 19.18 | 43.84 | 7 | 2 | 2.7 | Ⅱ区 |  | 0.44 | 43.4 | 123 | 5338.2 | 耿小龙 | 杜娥娥
41 | 0:09 | 苏C2A698 | 高磊 | 李如刚 | 13954999268 | 杨需 | WIN0048352 | 机制砂 | 中粗砂 | 97.76 | 28.92 | 68.84 | 7 | 2.4 | 2.7 | Ⅱ区 |  | 0.74 | 68.1 | 103 | 7014.3 | 耿小龙 | 杜娥娥
42 | 0:13 | 鲁Q627AP | 宫东明 | 宫东明 | 15253915869 | 杨需 | WIN0048352 | 机制砂 | 中粗砂 | 88.78 | 22.42 | 66.36 | 7 | 2.4 | 2.7 | Ⅱ区 |  | 0.76 | 65.6 | 103 | 6756.8 | 耿小龙 | 杜娥娥
43 | 0:22 | 苏CGV338 | 汤继名 | 孙合伟 | 13676392600 | 杨需 | WIN0048355 | 石子 | 1-2# | 78.82 | 21.5 | 57.32 |  |  |  | 良好 | 7 | 0.52 | 56.8 | 109 | 6191.2 | 耿小龙 | 杜娥娥
44 | 0:25 | 苏CGS000 | 汤继名 | 黄仁武 | 15062093139 | 杨需 | WIN0048355 | 石子 | 1-2# | 78.24 | 21.88 | 56.36 |  |  |  | 良好 | 7 | 0.56 | 55.8 | 109 | 6082.2 | 耿小龙 | 杜娥娥
45 | 0:27 | 鲁Q905BU | 丁宝利 | 尚艳涛 | 15092985676 | 丁宝利 | WIN0048356 | 石子 | 1-2# | 55.72 | 17.16 | 38.56 |  |  |  | 良好 | 7 | 0.56 | 38 | 109 | 4142 | 耿小龙 | 杜娥娥
46 | 0:30 | 鲁Q933BU | 丁宝利 | 王学刚 | 13854931002 | 丁宝利 | WIN0048356 | 石子 | 1-2# | 54.3 | 17.24 | 37.06 |  |  |  | 良好 | 7 | 0.56 | 36.5 | 109 | 3978.5 | 耿小龙 | 杜娥娥
47 | 0:32 | 鲁Q932BR | 丁宝利 | 陈宝 | 15269919183 | 丁宝利 | WIN0048356 | 石子 | 1-2# | 56.62 | 17.28 | 39.34 |  |  |  | 良好 | 7 | 0.54 | 38.8 | 109 | 4229.2 | 耿小龙 | 杜娥娥
48 | 0:35 | 鲁Q973BR | 丁宝利 | 陈文化 | 15376093576 | 丁宝利 | WIN0048356 | 石子 | 1-2# | 54.66 | 17.48 | 37.18 |  |  |  | 良好 | 7 | 0.58 | 36.6 | 109 | 3989.4 | 耿小龙 | 杜娥娥
49 | 1:30 | 鲁Q838BG | 冯永 清 | 周文明 | 13777888262 | 李海洋 | WIN0048353 | 河砂 | 中粗砂 | 63.82 | 17.92 | 45.9 | 7 | 1.8 | 2.7 | Ⅱ区 |  | 0.5 | 45.4 | 123 | 5584.2 | 耿小龙 | 杜娥娥
50 | 1:33 | 鲁Q587CW | 冯永胜 | 曹善龙 | 15052055477 | 李海洋 | WIN0048353 | 河砂 | 中粗砂 | 60.46 | 16.72 | 43.74 | 7 | 1.8 | 2.7 | Ⅱ区 |  | 0.44 | 43.3 | 123 | 5325.9 | 耿小龙 | 杜娥娥
51 | 1:36 | 鲁Q036AQ | 李敬龙 | 徐峰 | 13705492876 | 庄团结 | WIN0048354 | 河砂 | 中粗砂 | 66.06 | 18.98 | 47.08 | 7 | 1.8 | 2.7 | Ⅱ区 |  | 0.48 | 46.6 | 123 | 5731.8 | 耿小龙 | 杜娥娥
52 | 2:51 | 鲁163927 | 周奎 | 周奎 | 15252229687 | 李海洋 | WIN0048357 | 石子 | 1-2# | 59.12 | 14.7 | 44.42 |  |  |  | 良好 | 7 | 0.52 | 43.9 | 109 | 4785.1 | 耿小龙 | 杜娥娥
53 | 3:34 | 苏CH6095 | 张兴亚 | 张兴亚 | 13952277854 | 庄团结 | WIN0048354 | 河砂 | 中粗砂 | 52.66 | 17.32 | 35.34 | 7 | 1.8 | 2.7 | Ⅱ区 |  | 0.44 | 34.9 | 123 | 4292.7 | 耿小龙 | 杜娥娥
54 | 3:34 | 豫D75869 | 杨俊庭 | 杨俊庭 | 15852278022 | 李海洋 | WIN0048357 | 石子 | 1-2# | 56.94 | 14.5 | 42.44 |  |  |  | 良好 | 7 | 0.54 | 41.9 | 109 | 4567.1 | 耿小龙 | 杜娥娥
55 | 3:51 | 鲁DA9123 | 李奎 | 李奎 | 15052053200 | 李海洋 | WIN0048357 | 石子 | 1-2# | 54.46 | 14.74 | 39.72 |  |  |  | 良好 | 7 | 0.52 | 39.2 | 109 | 4272.8 | 耿小龙 | 杜娥娥
56 | 3:57 | 豫PB8633 | 贾传坤 | 贾传坤 | 13952109001 | 李海洋 | WIN0048357 | 石子 | 1-2# | 53.68 | 14.96 | 38.72 |  |  |  | 良好 | 7 | 0.52 | 38.2 | 109 | 4163.8 | 耿小龙 | 杜娥娥
57 | 4:10 | 鲁QV6111 | 徐之庭 | 徐之庭 | 13562963890 | 庄团结 | WIN0048354 | 河砂 | 中粗砂 | 53.36 | 17.56 | 35.8 | 7 | 2 | 2.7 | Ⅱ区 |  | 0.4 | 35.4 | 123 | 4354.2 | 耿小龙 | 杜娥娥
58 | 4:33 | 苏CGP356 | 冯永 清 | 禚昌龙 | 13468161635 | 李海洋 | WIN0048357 | 石子 | 1-2# | 75.96 | 21.44 | 54.52 |  |  |  | 良好 | 7 | 0.52 | 54 | 109 | 5886 | 耿小龙 | 杜娥娥
59 | 4:37 | 苏CGF365 | 冯永 清 | 马飞 | 13791579307 | 李海洋 | WIN0048357 | 石子 | 1-2# | 76.64 | 21.62 | 55.02 |  |  |  | 良好 | 7 | 0.52 | 54.5 | 109 | 5940.5 | 耿小龙 | 杜娥娥
60 | 4:43 | 鲁Q199CC | 常团结 | 常团结 | 18353930809 | 李海洋 | WIN0048357 | 石子 | 1-2# | 70.7 | 17.66 | 53.04 |  |  |  | 良好 | 7 | 0.54 | 52.5 | 109 | 5722.5 | 耿小龙 | 杜娥娥
61 | 4:45 | 鲁QV9022 | 孙立 | 谭海洋 | 18762209692 | 李海洋 | WIN0048357 | 石子 | 1-2# | 78.84 | 20.52 | 58.32 |  |  |  | 良好 | 7 | 0.52 | 57.8 | 109 | 6300.2 | 耿小龙 | 杜娥娥
62 | 4:48 | 鲁Q523CN | 徐庆东 | 徐庆东 | 17866688786 | 李海洋 | WIN0048357 | 石子 | 1-2# | 75.5 | 17.62 | 57.88 |  |  |  | 单粒级 | 6 | 1.58 | 56.3 | 109 | 6136.7 | 耿小龙 | 杜娥娥
63 | 4:52 | 苏CDU507 | 赵伟 | 王远军 | 13921768728 | 李海洋 | WIN0048357 | 石子 | 1-2# | 73.02 | 19.94 | 53.08 |  |  |  | 单粒级 | 6 | 1.58 | 51.5 | 109 | 5613.5 | 耿小龙 | 杜娥娥
64 | 5:07 | 苏CHT311 | 冯遵伟 | 冯遵伟 | 13816522380 | 李海洋 | WIN0048353 | 河砂 | 中粗砂 | 62.8 | 17.12 | 45.68 |  |  |  | 良好 | 7 | 0.48 | 45.2 | 123 | 5559.6 | 耿小龙 | 杜娥娥
合计 | [11 empty] | 0 | [5 empty] | 0 |  |  | 0
Note on A69: Administrator:

## 巨野分公司
收料登记表填报 日期 2018年 10 月 25 日 填表人 ：杨振华
单位：江苏大力神管桩有限公司巨野分公司
序号 | 到厂时间 | 送料人相关信息 |  |  |  |  | 物品相关信息（参数指标等） | [11 empty] | 结算信息 |  |  | 检验员 | 过磅员 | 备注
| 时 分 | 车号 | 车主姓名 | 司机姓名 | 司机手机号 | 所属车队 | 入库单号 | 品名 | 规格 | 毛重 | 皮重 | 净重 | 含水率% | 含泥量% | 细度模数 | 级配区 | 压碎值 | 扣杂质t | 结算重量 | 单价 | 金额
1 | 7:19 | 鲁RL7782 | 仝西娟 | 仝西娟 | 15668216788 | 郑言克 | 9662 | 机制沙 | 中粗 | 46.48 | 15.53 | 30.95 | [5 empty] | 0.1T | 30.8 | 137 | 4219.6 | 冯海英 | 聂恒光
2 | 7:26 | 鲁HSC752 | 聂红波 | 聂红波 | 13396217663 | 郑言克 | 9663 | 机制沙 | 中粗 | 46.66 | 15.91 | 30.75 | [5 empty] | 0.1T | 30.6 | 137 | 4192.2 | 冯海英 | 聂恒光
3 | 14:49 | 鲁RF3665 | 车继坤 | 车继坤 | 17854062228 | 千秋 | 9664 | 机制沙 | 中粗 | 49.42 | 17.4 | 32.02 | [5 empty] | 0.5T | 31.5 | 137 | 4315.5 | 冯海英 | 聂恒光
4 | 14:52 | 鲁RH2733 | 陈士浩 | 陈士浩 | 15550173959 | 千秋 | 9665 | 机制沙 | 中粗 | 49.99 | 18.02 | 31.97 | [5 empty] | 0.1T | 31.8 | 137 | 4356.6 | 冯海英 | 聂恒光
5 | 14:56 | 鲁RN7826 | 陈广好 | 陈学勤 | 18953078388 | 千秋 | 9666 | 机制沙 | 中粗 | 48.62 | 15.01 | 33.61 | [5 empty] | 0.1T | 33.5 | 137 | 4589.5 | 冯海英 | 聂恒光
6 | 16:15 | 鲁PC6907 | 陈长秋 | 张德祥 | 13370002502 | 郑言克 | 9667 | 机制沙 | 中粗 | 45.5 | 13.86 | 31.64 | [5 empty] | 0.1T | 31.5 | 137 | 4315.5 | 冯海英 | 聂恒光
7 | 17:15 | 鲁RE5553 | 陈长秋 | 张开放 | 15002185133 | 郑言克 | 9668 | 机制沙 | 中粗 | 48.62 | 16.03 | 32.59 | [5 empty] | 0.5T | 32 | 137 | 4384 | 冯海英 | 聂恒光
8 | 18:11 | 鲁HD2339 | 王彦钦 | 张连聚 | 17753053019 | 巨野中联 | 9669 | 水泥 | PO42.5 | 91.01 | 25.36 | 65.65 | [5 empty] | 0.3% | 65.45 | 495 | 32397.75 | 冯海英 | 聂恒光
9 | 18:24 | 鲁RH7387 | 王彦钦 | 许福来 | 17753053005 | 巨野中联 | 9670 | 水泥 | PO42.5 | 98.21 | 26.07 | 72.14 | [5 empty] | 0.3% | 71.92 | 495 | 35600.4 | 冯海英 | 聂恒光
| 合计 | [19 empty] | 98371.05

## 连云港分公司
收料登记表填报 日期 2018 年 10 月 25日 填表人 张传迎、万守超
单位：江苏大力神管桩有限公司连云港分公司
序号 | 到厂时间 | 送料人相关信息 |  |  |  |  | 物品相关信息（参数指标等） | [11 empty] | 结算信息 |  |  | 检验员 | 过磅员 | 备注
| 时 分 | 车号 | 车主姓名 （客户） | 司机姓名 | 司机手机号 | 所属车队 | 入库单号 | 品名 | 规格 | 毛重t | 皮重t | 净重t | 含水率% | 含泥量% | 细度模数 | 级配区 | 压碎值 | 扣杂质t | 结算重量 | 单价 | 金额
1 | 1:54 | 0533 | 孙冲 | 张来高 | 13775439287 | 孙冲 | 4833 | 碎石 | 5~25 | 92.84 | 21.38 | 71.46 |  | 0.4 |  | I | 8.1% | 0.46 | 71 | 90 |  | 万守超 | 张传迎
2 | 3:58 | 0533 | 孙冲 | 张来高 | 13775439287 | 孙冲 | 4834 | 碎石 | 5~25 | 93.2 | 21.36 | 71.84 |  | 0.4 |  | I | 8.1% | 0.84 | 71 | 90 |  | 万守超 | 张传迎
3 | 9:29 | 206 | 姜志 | 徐军波 | 13905727239 | 徐军波 | 4835 | 机制砂 |  | 86.34 | 23.56 | 62.78 | 9 | 1 | 2.8 | I |  | 2.78 | 60 | 70 |  | 万守超 | 张传迎
4 | 13:06 | 206 | 姜志 | 徐军波 | 13905727239 | 徐军波 | 4838 | 机制砂 |  | 87.46 | 23.58 | 63.88 | 9 | 1 | 2.8 | I |  | 2.88 | 61 | 70 |  | 万守超 | 张传迎
5 | 16:43 | 206 | 姜志 | 徐军波 | 13905727239 | 徐军波 | 4839 | 机制砂 |  | 83.12 | 23.42 | 59.7 | 9 | 1 | 2.8 | I |  | 2.7 | 57 | 70 |  | 万守超 | 张传迎
6
7
8
9
10
11
12
13
14
15 | 合计 | [10 empty] | 329.66 | [6 empty] | 320
备注：退货也登记，在备注中注明不合格退货，所有重量和单价、金额均以0标记

## 大唐混凝土
收料登记表填报 日期 2018 年 10月 25日 填表人：左京
20180923 | 单位：江苏大唐商品混凝土有限公司
序号 | 到厂时间 | 送料人相关信息 |  |  |  |  | 物品相关信息（参数指标等） | [11 empty] | 结算信息 |  |  | 检验员 | 过磅员
| 时 分 | 车号 | 车主姓名 （客户） | 司机姓名 | 司机手机号 | 所属车队 | 入库单号 | 品名 | 规格 | 毛重t | 皮重t | 净重t | 含水率% | 含泥量% | 细度模数 | 级配区 | 压碎值 | 扣杂质t | 结算重量 | 单价 | 金额
1 | 8:04 | 921 | 闫东 | 闫东 | 13813277522 | 庄团结 | 44699 | 砂 |  | 55.64 | 16 | 38.9 | [5 empty] | 0.74 |  |  |  | 左京 | 姬长娟
2 | 8:04 | 8985 | 徐大勇 | 徐大勇 | 17705222272 | 庄团结 | 44700 | 砂 |  | 58.5 | 17.2 | 40.5 | [5 empty] | 0.8 |  |  |  | 左京 | 姬长娟
3 | 10.17 | 095 | 王超 | 王超 | 15852115399 | 庄团结 | 44711 | 砂 |  | 55.18 | 17.06 | 37.4 | [5 empty] | 0.72 |  |  |  | 左京 | 姬长娟
4 | 12.28 | 696 | 伊振刚 | 伊振刚 | 15252232999 | 庄团结 | 44718 | 砂 |  | 57.42 | 16.9 | 39.7 | [5 empty] | 0.82 |  |  |  | 左京 | 姬长娟
5 | 13.41 | 376 | 藤尚峰 | 藤尚峰 | 13813279980 | 庄团结 | 44720 | 砂 |  | 65.14 | 19.14 | 45.2 | [5 empty] | 0.8 |  |  |  | 左京 | 姬长娟
6 | 13.47 | 127 | 胡志权 | 胡志权 | 15063211121 | 庄团结 | 44721 | 砂 |  | 56.42 | 17.62 | 38 | [5 empty] | 0.8 |  |  |  | 左京 | 姬长娟
7 | 13.50 | 919 | 武加军 | 武加军 | 15371600099 | 庄团结 | 44722 | 砂 |  | 54.04 | 17.78 | 35.5 | [5 empty] | 0.76 |  |  |  | 左京 | 姬长娟
8 | 14.00 | 027 | 张团结 | 朱洪柱 | 15852351659 | 庄团结 | 44723 | 砂 |  | 60.54 | 18.28 | 41.4 | [5 empty] | 0.86 |  |  |  | 左京 | 姬长娟
9 | 14.58 | 068 | 谢海 | 谢海 | 13775834999 | 庄团结 | 44727 | 砂 |  | 59.08 | 17.74 | 40.6 | [5 empty] | 0.74 |  |  |  | 左京 | 姬长娟
10 | 15.28 | 409 | 刘刚 | 刘刚 | 13805221470 | 庄团结 | 44730 | 砂 |  | 57.68 | 17.6 | 39.2 | [5 empty] | 0.88 |  |  |  | 左京 | 姬长娟
11 | 16.10 | 950 | 张红庆 | 张红庆 | 18251755988 | 庄团结 | 44733 | 砂 |  | 29.54 | 9.2 | 19.9 | [5 empty] | 0.44 |  |  |  | 左京 | 姬长娟
12 | 17.00 | 299 | 庄猛 | 庄汉强 | 13952293221 | 庄团结 | 44734 | 砂 |  | 59.1 | 18.12 | 40.2 | [5 empty] | 0.78 |  |  |  | 左京 | 姬长娟
13 | 17.20 | 8985 | 庄猛 | 姚佩齐 | 13805221198 | 庄团结 | 44737 | 砂 |  | 56.62 | 17.08 | 38.8 | [5 empty] | 0.74 |  |  |  | 左京 | 姬长娟
14 | 17.30 | 356 | 徐大勇 | 徐大勇 | 17705222272 | 庄团结 | 44738 | 砂 |  | 57.4 | 16.74 | 39.8 | [5 empty] | 0.86 |  |  |  | 左京 | 姬长娟
15 | 17.33 | 880 | 杜坤 | 杜辉 | 15062043488 | 庄团结 | 44739 | 砂 |  | 61.96 | 18.36 | 42.8 | [5 empty] | 0.8 |  |  |  | 左京 | 姬长娟
16 | 18.53 | 095 | 于士春 | 于士春 | 15312654439 | 庄团结 | 44742 | 砂 |  | 55.18 | 16.86 | 37.6 | [5 empty] | 0.72 |  |  |  | 左京 | 姬长娟
17 | 18.57 | 39525 | 顾帅 | 吴峰 | 18251759261 | 庄团结 | 44743 | 砂 |  | 58.74 | 17.6 | 40.3 | [5 empty] | 0.84 |  |  |  | 左京 | 姬长娟
18 | 19.29 | 022 | 柳涛 | 柳召付 | 15152002008 | 庄团结 | 44748 | 砂 |  | 54.6 | 16.58 | 37.2 | [5 empty] | 0.82 |  |  |  | 左京 | 姬长娟
19 | 19.57 | 509 | 藤尚峰 | 藤尚峰 | 13813279980 | 陆玉峰 | 44750 | 砂 |  | 59.86 | 17.46 | 41.6 | [5 empty] | 0.8 |  |  |  | 左京 | 姬长娟
20 | 19.59 | 310 | 王法叶 | 王法叶 | 18136361877 | 陆玉峰 | 44751 | 砂 |  | 60.06 | 17.18 | 42 | [5 empty] | 0.88 |  |  |  | 左京 | 姬长娟
21 | 20:00 | 376 | 谢海 | 谢海 | 13775834999 | 庄团结 | 44752 | 砂 |  | 65.94 | 18.96 | 46 | [5 empty] | 0.98 |  |  |  | 左京 | 姬长娟
22 | 0:21 | 719 | 龚培亮 | 龚培亮 | 15366790444 | 刘保安 | 44767 | 砂 |  | 64.72 | 17.96 | 45.9 | [5 empty] | 0.86 |  |  |  | 左京 | 姬长娟
23 | 1:00 | 779 | 张凯 | 曹升吉 | 13913489206 | 庄团结 | 44769 | 砂 |  | 62.24 | 16.86 | 44.3 | [5 empty] | 1.08 |  |  |  | 左京 | 姬长娟
24 | 8：02 | 6999 | 陈文龙 | 彭杰 | 18251756681 | 周涛 | 44698 | 石子 | 1-2 | 74.2 | 20.34 | 53.2 | [5 empty] | 0.66 |  |  |  | 左京 | 姬长娟
25 | 8.28 | 888 | 郑浩 | 藤雷 | 15365863398 | 周涛 | 44702 | 石子 | 1-2 | 68.48 | 17.66 | 50.2 | [5 empty] | 0.62 |  |  |  | 左京 | 姬长娟
26 | 8.3 | 986 | 于大会 | 张猛 | 18112012199 | 周涛 | 44703 | 石子 | 1-2 | 74.28 | 20.34 | 53.3 | [5 empty] | 0.64 |  |  |  | 左京 | 姬长娟
27 | 8.53 | 706 | 于大会 | 葛全 | 15077807769 | 周涛 | 44704 | 石子 | 1-2 | 85.64 | 23.14 | 62 | [5 empty] | 0.5 |  |  |  | 左京 | 姬长娟
28 | 8.54 | 867 | 高松钦 | 巩庆祝 | 18205220109 | 高松钦 | 44705 | 石子 | 1-2 | 69.64 | 19.92 | 49.2 | [5 empty] | 0.52 |  |  |  | 左京 | 姬长娟
29 | 9.29 | 833 | 毛福祥 | 彭大强 | 13347956755 | 毛福祥 | 44706 | 石子 | 1-2 | 94.42 | 21.88 | 71.9 | [5 empty] | 0.64 |  |  |  | 左京 | 姬长娟
30 | 9.31 | 1901 | 毛福祥 | 彭大强 | 13347956755 | 龚超 | 44707 | 石子 | 1-2 | 88.86 | 18.7 | 69.6 | [5 empty] | 0.56 |  |  |  | 左京 | 姬长娟
31 | 9.56 | 5369 | 李钦 | 李钦 | 17798824507 | 龚超 | 44709 | 石子 | 1-2 | 57.72 | 17.9 | 39.3 | [5 empty] | 0.52 |  |  |  | 左京 | 姬长娟
32 | 10.01 | 2060 | 周涛 | 腾乾 | 13815385227 | 龚超 | 44710 | 石子 | 1-2 | 56.52 | 17.42 | 38.6 | [5 empty] | 0.5 |  |  |  | 左京 | 姬长娟
33 | 10.20 | 5158 | 高大壮 | 刘纯纯 | 18751672899 | 龚超 | 44713 | 石子 | 1-2 | 58.06 | 17.3 | 40.2 | [5 empty] | 0.56 |  |  |  | 左京 | 姬长娟
34 | 13.39 | 277 | 高松钦 | 曹培贵 | 18251755119 | 高松钦 | 44719 | 石子 | 1-2 | 65.54 | 20.34 | 44.7 | [5 empty] | 0.5 |  |  |  | 左京 | 姬长娟
35 | 14.18 | 731 | 孙立 | 刘雷 | 13952109345 | 李海洋 | 44724 | 石子 | 1-2 | 61.68 | 20.38 | 40.8 | [5 empty] | 0.5 |  |  |  | 左京 | 姬长娟
36 | 14.53 | 867 | 高松钦 | 巩庆祝 | 18205220109 | 高松钦 | 44725 | 石子 | 1-2 | 65.7 | 20.68 | 44.5 | [5 empty] | 0.52 |  |  |  | 左京 | 姬长娟
37 | 17.18 | 738 | 晃天龙 | 王海滨 | 18653531726 | 龚超 | 44726 | 石子 | 1-2 | 61.78 | 18.24 | 43 | [5 empty] | 0.54 |  |  |  | 左京 | 姬长娟
38 | 19.00 | 358 | 陈文龙 | 彭杰 | 18251756681 | 周涛 | 44744 | 石子 | 1-5 | 83.22 | 22.14 | 60.5 | [5 empty] | 0.58 |  |  |  | 左京 | 姬长娟
39 | 19.20 | 1901 | 晃天龙 | 王海滨 | 18653531726 | 龚超 | 44745 | 石子 | 1-2 | 85.08 | 18.64 | 65.9 | [5 empty] | 0.54 |  |  |  | 左京 | 姬长娟
40 | 19.26 | 867 | 高松钦 | 刘纯纯 | 18751672899 | 高松钦 | 44746 | 石子 | 1-5 | 67.78 | 20.68 | 46.5 | [5 empty] | 0.6 |  |  |  | 左京 | 姬长娟
41 | 19.27 | 277 | 周涛 | 赵双迎 | 15062050871 | 高松钦 | 44747 | 石子 | 1-2 | 65.52 | 20.3 | 44.7 | [5 empty] | 0.52 |  |  |  | 左京 | 姬长娟
42 | 20.25 | 121 | 周涛 | 郭钦 | 15952109525 | 周涛 | 44753 | 石子 | 1-2 | 64.48 | 19.62 | 44.3 | [5 empty] | 0.56 |  |  |  | 左京 | 姬长娟
43 | 20.27 | 827 | 周涛 | 吴铁城 | 15852123444 | 周涛 | 44754 | 石子 | 1-2 | 64.52 | 19.82 | 44.2 | [5 empty] | 0.5 |  |  |  | 左京 | 姬长娟
44 | 20.47 | 5369 | 李钦 | 李钦 | 17798824507 | 龚超 | 44755 | 石子 | 1-2 | 59.52 | 17.84 | 41.2 | [5 empty] | 0.48 |  |  |  | 左京 | 姬长娟
45 | 20.51 | 5158 | 周涛 | 腾乾 | 13815385227 | 龚超 | 44756 | 石子 | 1-5 | 54.56 | 17.22 | 37 | [5 empty] | 0.34 |  |  |  | 左京 | 姬长娟
46 | 21.27 | 556 | 沈东 | 秦继龙 | 15996551955 | 周涛 | 44757 | 石子 | 1-2 | 87.98 | 22.54 | 64.8 | [5 empty] | 0.64 |  |  |  | 左京 | 姬长娟
47 | 21.29 | 2060 | 晃天龙 | 王海滨 | 18653531726 | 龚超 | 44758 | 石子 | 1-5 | 56.72 | 17.3 | 39 | [5 empty] | 0.42 |  |  |  | 左京 | 姬长娟
48 | 22.00 | 833 | 毛福祥 | 彭大强 | 13347956755 | 毛福祥 | 44759 | 石子 | 1-5 | 93.5 | 22.16 | 70.6 | [5 empty] | 0.74 |  |  |  | 左京 | 姬长娟
49 | 22.28 | 837 | 李文彬 | 李文彬 | 18205393166 | 段浚成 | 44760 | 石子 | 1-5 | 64.4 | 20.22 | 43.56 | [5 empty] | 0.62 |  |  |  | 左京 | 姬长娟
50 | 22.28 | 873 | 郑浩 | 刘辉 | 18532853966 | 段浚成 | 44761 | 石子 | 1-5 | 65.5 | 18.12 | 46.7 | [5 empty] | 0.68 |  |  |  | 左京 | 姬长娟
51 | 22.37 | 3771 | 韩红 | 刘刚 | 15951341341 | 段浚成 | 44762 | 石子 | 1-5 | 85.24 | 22.9 | 61.7 | [5 empty] | 0.64 |  |  |  | 左京 | 姬长娟
52 | 23.07 | 868 | 冯均阁 | 冯均阁 | 13952127361 | 周涛 | 44763 | 石子 | 1-5 | 90.08 | 22.78 | 66.6 | [5 empty] | 0.7 |  |  |  | 左京 | 姬长娟
53 | 23.10 | 627 | 刘青成 | 刘兆才 | 18369519329 | 龚超 | 44764 | 石子 | 1-2 | 64 | 16.24 | 47.2 | [5 empty] | 0.56 |  |  |  | 左京 | 姬长娟
54 | 11.12 | 861 | 王刚 | 王刚 | 13347936982 | 周涛 | 44765 | 石子 | 1-5 | 85.58 | 22.46 | 62.5 | [5 empty] | 0.62 |  |  |  | 左京 | 姬长娟
55 | 11.26 | 955 | 王刚 | 王志武 | 13952276886 | 周涛 | 44766 | 石子 | 1-5 | 74.56 | 18.38 | 55.5 | [5 empty] | 0.68 |  |  |  | 左京 | 姬长娟
56 | 0.49 | 86991 | 陈魏国 | 娄可生 | 15996993186 | 段浚成 | 44768 | 石子 | 1-5 | 84.34 | 22.88 | 60.7 | [5 empty] | 0.76 |  |  |  | 左京 | 姬长娟
57 | 5.24 | 867 | 高松钦 | 巩庆祝 | 18205220109 | 高松钦 | 44770 | 石子 | 1-2 | 68.34 | 20.42 | 47.4 | [5 empty] | 0.52 |  |  |  | 左京 | 姬长娟
58 | 5:25 | 837 | 高大壮 | 曹培贵 | 18251755119 | 段俊成 | 44771 | 石子 | 1-5 | 63.24 | 19.98 | 42.6 | [5 empty] | 0.66 |  |  |  | 左京 | 姬长娟
59 | 5:26 | 673 | 藤尚峰 | 藤尚峰 | 13813279980 | 段俊成 | 44772 | 石子 | 1-5 | 64.62 | 17.82 | 46.2 | [5 empty] | 0.6 |  |  |  | 左京 | 姬长娟
60 | 5:30 | 277 | 高松钦 | 曹培贵 | 18251755119 | 高松钦 | 44775 | 石子 | 1-2 | 68.98 | 20.18 | 48.2 | [5 empty] | 0.6 |  |  |  | 左京 | 姬长娟
61 | 6:25 | 8855 | 许庆东 | 许庆东 | 17866688786 | 段浚成 | 44773 | 石子 | 1-5 | 78.56 | 22.78 | 55 | [5 empty] | 0.78 |  |  |  | 左京 | 姬长娟
62 | 6:55 | 8018 | 常明华 | 常明华 | 18853959078 | 段浚成 | 44776 | 石子 | 1-5 | 76.96 | 22.6 | 53.6 | [5 empty] | 0.76 |  |  |  | 左京 | 姬长娟
备注：退货也登记，在备注中注明不合格退货，所有重量和单价、金额均以0标记