## 邳州分公司
收料登记表填报 日期 2018 年 10月30日 填表人 ：李凤
单位：江苏大力神管桩有限公司
序号 | 到厂时间 | 送料人相关信息 |  |  |  |  | 物品相关信息（参数指标等） | [11 empty] | 结算信息 |  |  | 检验员 | 过磅员 | 备注
| 时 分 | 车号 | 车主姓名 （客户） | 司机姓名 | 司机手机号 | 所属车队 | 入库单号 | 品名 | 规格 | 毛重t | 皮重t | 净重t | 含水率% | 含泥量% | 细度模数 | 级配区/颗粒级配 | 压碎值% | 扣杂质t | 结算重量 | 单价/元 | 金额/元
1 | 6:16 | 苏CR8699 | 戴昊 | 汤计亮 | 13914860988 | 李海洋 | WIN0048424 | 石子 | 1-2# | 91.44 | 23.04 | 68.4 |  |  |  | 良好 | 7 | 0.5 | 67.9 | 107 | 7265.3 | 耿小龙 | 刘秋行
2 | 6:39 | 苏CX8699 | 戴昊 | 彭士文 | 15077802369 | 李海洋 | WIN0048424 | 石子 | 1-2# | 93.34 | 22.3 | 71.04 |  |  |  | 良好 | 8 | 0.54 | 70.5 | 107 | 7543.5 | 耿小龙 | 刘秋行
3 | 6:51 | 鲁Q090BW | 戴昊 | 吴海东 | 13395298109 | 李海洋 | WIN0048424 | 石子 | 1-2# | 93.08 | 22.4 | 70.68 |  |  |  | 良好 | 7 | 0.58 | 70.1 | 107 | 7500.7 | 李凤 | 刘秋行
4 | 7:00 | 鲁Q581AZ | 戴昊 | 高波 | 18061117857 | 李海洋 | WIN0048424 | 石子 | 1-2# | 94.38 | 23.08 | 71.3 |  |  |  | 良好 | 8 | 0.5 | 70.8 | 107 | 7575.6 | 李凤 | 刘秋行
5 | 7:05 | 苏C1T929 | 戴昊 | 娄德刚 | 13852239953 | 李海洋 | WIN0048424 | 石子 | 1-2# | 90.42 | 21.12 | 69.3 |  |  |  | 良好 | 8 | 0.5 | 68.8 | 107 | 7361.6 | 李凤 | 刘秋行
6 | 10:49 | 苏CGP356 | 高磊 | 马飞 | 13791579307 | 李海洋 | WIN0048421 | 机制砂 | 中粗砂 | 80.76 | 21.2 | 59.56 | 8 | 2 | 3 | Ⅱ区 |  | 1.26 | 58.6 | 113 | 6621.8 | 陈金芳 | 刘秋行
7 | 16:13 | 鲁Q838BG | 冯永 清 | 周文明 | 13777888262 | 李海洋 | WIN0048421 | 机制砂 | 中粗砂 | 72.1 | 18.46 | 53.64 | 8 | 2 | 3 | Ⅱ区 |  | 1.14 | 52.5 | 113 | 5932.5 | 陈金芳 | 刘秋行
8 | 16:15 | 鲁Q587CW | 冯永胜 | 曹善龙 | 15052055477 | 李海洋 | WIN0048421 | 机制砂 | 中粗砂 | 71.28 | 16.8 | 54.48 | 8 | 2 | 3 | Ⅱ区 |  | 1.18 | 53.3 | 113 | 6022.9 | 陈金芳 | 刘秋行
9 | 16:17 | 鲁Q166BV | 冯永胜 | 曹吉胜 | 18061493988 | 李海洋 | WIN0048421 | 机制砂 | 中粗砂 | 72.36 | 18.56 | 53.8 | 8 | 2 | 3 | Ⅱ区 |  | 1.1 | 52.7 | 113 | 5955.1 | 陈金芳 | 刘秋行
10 | 16:26 | 鲁Q050BN | 冯永胜 | 李瑞 | 15152006333 | 李海洋 | WIN0048421 | 机制砂 | 中粗砂 | 73.22 | 18.56 | 54.66 | 8 | 2 | 3 | Ⅱ区 |  | 1.16 | 53.5 | 113 | 6045.5 | 陈金芳 | 刘秋行
11 | 16:36 | 苏CGS000 | 汤继名 | 黄仁武 | 15062093139 | 杨需 | WIN0048420 | 机制砂 | 中粗砂 | 89.9 | 21.84 | 68.06 | 8 | 2 | 3 | Ⅱ区 |  | 1.46 | 66.6 | 113 | 7525.8 | 陈金芳 | 刘秋行
12 | 17:17 | 苏CGP356 | 高磊 | 马飞 | 13791579307 | 李海洋 | WIN0048421 | 机制砂 | 中粗砂 | 88.58 | 21.78 | 66.8 | 8 | 2 | 3 | Ⅱ区 |  | 1.4 | 65.4 | 103 | 6736.2 | 耿小龙 | 刘秋行
13 | 21:58 | 苏CGA040 | 冯永胜 | 赵东亚 | 15062043566 | 李海洋 | WIN0048424 | 石子 | 1-2# | 77.28 | 20.94 | 56.34 |  |  |  | 良好 | 7 | 0.5 | 55.1 | 107 | 5895.7 | 董国政 | 刘秋行
14 | 22:01 | 苏CGP356 | 高磊 | 马飞 | 13791579307 | 李海洋 | WIN0048424 | 石子 | 1-2# | 76.32 | 21.44 | 54.88 |  |  |  | 良好 | 8 | 0.58 | 54.3 | 107 | 5810.1 | 董国政 | 刘秋行
15 | 22:03 | 苏CGF365 | 冯永胜 | 崔学良 | 13775854328 | 李海洋 | WIN0048424 | 石子 | 1-2# | 77.74 | 21.48 | 56.26 |  |  |  | 良好 | 7 | 0.56 | 55.7 | 107 | 5959.9 | 董国政 | 刘秋行
16 | 22:05 | 鲁Q166BV | 冯永胜 | 曹吉胜 | 18061493988 | 李海洋 | WIN0048424 | 石子 | 1-2# | 66.08 | 18.9 | 47.18 |  |  |  | 良好 | 8 | 0.58 | 46.6 | 107 | 4986.2 | 董国政 | 刘秋行
17 | 22:08 | 鲁Q050BN | 冯永胜 | 李瑞 | 15152006333 | 李海洋 | WIN0048424 | 石子 | 1-2# | 64.56 | 18.14 | 46.42 |  |  |  | 良好 | 8 | 0.52 | 45.9 | 107 | 4911.3 | 董国政 | 刘秋行
18 | 0:28 | 苏CX8699 | 戴浩 | 吕伟 | 18905223445 | 李海洋 | WIN0048424 | 石子 | 1-2# | 97.84 | 22.42 | 75.42 |  |  |  | 良好 | 8 | 0.52 | 74.9 | 107 | 8014.3 | 董国政 | 刘秋行
19 | 2:41 | 鲁Q9539H | 王彬 | 朱飞 | 15006761159 | 李海洋 | WIN0048424 | 石子 | 1-2# | 58.5 | 17.66 | 40.9 |  |  |  | 良好 | 7 | 0.5 | 40.4 | 107 | 4322.8 | 董国政 | 刘秋行
20 | 2:43 | 苏CGF365 | 冯永胜 | 崔学良 | 13775854328 | 李海洋 | WIN0048424 | 石子 | 1-2# | 76.32 | 21.52 | 54.8 |  |  |  | 良好 | 8 | 0.5 | 54.3 | 107 | 5810.1 | 董国政 | 刘秋行
21 | 2:47 | 苏CGP356 | 高磊 | 马飞 | 13791579307 | 李海洋 | WIN0048424 | 石子 | 1-2# | 77.36 | 21.3 | 56.06 |  |  |  | 良好 | 8 | 0.56 | 55.5 | 107 | 5938.5 | 董国政 | 刘秋行
22 | 2:50 | 鲁D56820 | 王彬 | 王彬 | 15698273028 | 李海洋 | WIN0048424 | 石子 | 1-2# | 62.72 | 18.62 | 44.1 |  |  |  | 良好 | 7 | 0.5 | 43.6 | 107 | 4665.2 | 董国政 | 刘秋行
23 | 3:30 | 鲁Q933BU | 丁宝利 | 李忠海 | 15969736500 | 丁宝利 | WIN0048423 | 石子 | 1-2# | 66.3 | 17.18 | 49.12 |  |  |  | 良好 | 8 | 0.52 | 48.6 | 107 | 5200.2 | 董国政 | 刘秋行
24 | 5:36 | 苏CDF051 | 丁昭龙 | 丁昭龙 | 13182355318 | 杨需 | WIN0048422 | 石子 | 1-2# | 66.44 | 20.14 | 44.04 |  |  |  | 良好 | 8 | 0.54 | 43.5 | 107 | 4654.5 | 董国政 | 刘秋行
合计 | [11 empty] | 1387.24 | [5 empty] | 17.7 |  |  | 148255.3

## 巨野分公司
收料登记表填报 日期 2018年 10 月 30日 填表人 ：吴艳苓
单位：江苏大力神管桩有限公司巨野分公司
序号 | 到厂时间 | 送料人相关信息 |  |  |  |  | 物品相关信息（参数指标等） | [11 empty] | 结算信息 |  |  | 检验员 | 过磅员 | 备注
| 时 分 | 车号 | 车主姓名 | 司机姓名 | 司机手机号 | 所属车队 | 入库单号 | 品名 | 规格 | 毛重 | 皮重 | 净重 | 含水率% | 含泥量% | 细度模数 | 级配区 | 压碎值 | 扣杂质t | 结算重量 | 单价 | 金额
1 | 1:00 | 鲁HSR049 | 国华侨 | 冉长青 | 18661582123 | 千秋 | 9728 | 石子 | 1--2 | 86.23 | 17.42 | 68.81 | [5 empty] | 0.1T | 68.7 | 137 | 9411.9 | 冯海英 | 聂恒光
2 | 1:25 | 鲁RK1125 | 王士龙 | 郭六金 | 13275307999 | 千秋 | 9729 | 石子 | 1--2 | 120.68 | 22.75 | 97.93 | [5 empty] | 0.1T | 97.8 | 137 | 13398.6 | 冯海英 | 聂恒光
3 | 4:05 | 鲁RC0183 | 高明星 | 高明星 | 18705400888 | 千秋 | 9730 | 石子 | 1--2 | 146.31 | 27.81 | 118.5 | [5 empty] | 0.3T | 118.2 | 137 | 16193.4 | 冯海英 | 聂恒光
4 | 4:12 | 鲁PC6907 | 陈长秋 | 张德祥 | 13370002502 | 郑言克 | 9731 | 石子 | 1--2 | 45.83 | 13.82 | 32.01 | [5 empty] | 0.1T | 32 | 108 | 3456 | 冯海英 | 聂恒光
5 | 4:18 | 鲁RN8681 | 张东方 | 陈士华 | 13336215377 | 千秋 | 9732 | 石子 | 1--2 | 49.02 | 15.37 | 33.65 | [5 empty] | 0.1T | 33.5 | 137 | 4589.5 | 冯海英 | 聂恒光
6 | 4:20 | 鲁RH8993 | 陈平西 | 谷防震 | 13854010789 | 郑言克 | 9733 | 石子 | 1--2 | 49.34 | 15.98 | 33.36 | [5 empty] | 0.1T | 33.2 | 108 | 3585.6 | 冯海英 | 聂恒光
7 | 4:22 | 鲁RL8275 | 张东方 | 张东方 | 18661585557 | 千秋 | 9734 | 石子 | 1--2 | 45.64 | 15.37 | 30.27 | [5 empty] | 0.1T | 30.1 | 137 | 4123.7 | 冯海英 | 聂恒光
8 | 4:26 | 鲁PH8532 | 陈长秋 | 任重连 | 18661581646 | 郑言克 | 9735 | 石子 | 1--2 | 46.43 | 14.07 | 32.36 | [5 empty] | 0.1T | 32.2 | 108 | 3477.6 | 冯海英 | 聂恒光
9 | 4:29 | 鲁RE5180 | 王华勇 | 王华勇 | 18621365678 | 千秋 | 9736 | 石子 | 1--2 | 114.05 | 21.2 | 92.85 | [5 empty] | 0.1T | 92.7 | 137 | 12699.9 | 冯海英 | 聂恒光
10 | 4:56 | 鲁RF8997 | 陈严西 | 李玉山 | 15215490396 | 郑言克 | 9737 | 石子 | 1--2 | 45.87 | 15.27 | 30.6 | [5 empty] | 0.1T | 30.5 | 108 | 3294 | 冯海英 | 聂恒光
11 | 4:59 | 皖S2F760 | 李毛毛 | 李毛毛 | 13965722220 | 郑言克 | 9738 | 石子 | 1--2 | 48.8 | 16.81 | 31.99 | [5 empty] | 0.1T | 31.8 | 108 | 3434.4 | 冯海英 | 聂恒光
12 | 5:02 | 鲁RE5553 | 陈长秋 | 张开放 | 15002185133 | 郑言克 | 9739 | 石子 | 1--2 | 49.24 | 16.15 | 33.09 | [5 empty] | 0.1T | 32.9 | 108 | 3553.2 | 冯海英 | 聂恒光
13 | 5:05 | 鲁RL1858 | 张成杰 | 张成杰 | 18978547923 | 千秋 | 9740 | 石子 | 1--2 | 112.04 | 23 | 89.04 | [5 empty] | 0.1T | 88.9 | 137 | 12179.3 | 冯海英 | 聂恒光
14 | 5:20 | 鲁RG3077 | 王君刚 | 王君刚 | 18854068893 | 郑言克 | 9741 | 石子 | 1--2 | 45.81 | 14.13 | 31.68 | [5 empty] | 0.1T | 31.5 | 108 | 3402 | 冯海英 | 聂恒光
15 | 5:22 | 鲁RG3588 | 陈修岩 | 陈修岩 | 15965895650 | 郑言克 | 9742 | 石子 | 1--2 | 46.43 | 14.9 | 31.53 | [5 empty] | 0.1T | 31.4 | 108 | 3391.2 | 冯海英 | 聂恒光
16 | 5:44 | 鲁HR3606 | 李业举 | 杜昌慈 | 15053798399 | 金利宏物流 | 9743 | 矿粉 |  | 70.72 | 17.07 | 53.65 | [5 empty] | 0.3% | 53.48 | 390 | 20857.2 | 冯海英 | 聂恒光
17 | 5:55 | 鲁RH7387 | 王彦钦 | 许福来 | 17753053005 | 巨野中联 | 9744 | 水泥 | PO42.5 | 92.72 | 26.69 | 66.03 | [5 empty] | 0.3% | 65.83 | 495 | 32585.85 | 冯海英 | 聂恒光
18 | 6:35 | 鲁RK1125 | 王士龙 | 郭六金 | 13275307999 | 千秋 | 9745 | 石子 | 1--2 | 122.72 | 22.16 | 100.56 | [5 empty] | 0.1T | 100.4 | 137 | 13754.8 | 冯海英 | 聂恒光
19 | 8:00 | 鲁H78E87 | 张庆刚 | 罗加乐 | 17564290789 | 郑言克 | 9746 | 石子 | 1--2 | 49.76 | 15.7 | 34.06 | [5 empty] | 0.1T | 33.9 | 108 | 3661.2 | 冯海英 | 聂恒光
20 | 8:03 | 鲁H96E65 | 郭凯 | 郭凯 | 15064777797 | 郑言克 | 9747 | 石子 | 1--2 | 48.94 | 16.43 | 32.51 | [5 empty] | 0.1T | 32.4 | 108 | 3499.2 | 冯海英 | 聂恒光
21 | 8:26 | 鲁RN7577 | 付兴堂 | 孙延臣 | 13256202626 | 千秋 | 9748 | 石子 | 1--2 | 48.97 | 15.27 | 33.7 | [5 empty] | 0.1T | 33.6 | 137 | 4603.2 | 冯海英 | 聂恒光
22 | 8:30 | 鲁H01G22 | 高阳 | 高阳 | 18254790789 | 郑言克 | 9749 | 石子 | 1--2 | 48.78 | 15.4 | 33.38 | [5 empty] | 0.1T | 33.2 | 108 | 3585.6 | 冯海英 | 聂恒光
23 | 8:32 | 鲁H01G33 | 高阳 | 刘宝 | 17562038988 | 郑言克 | 9750 | 石子 | 1--2 | 48.77 | 15.33 | 33.44 | [5 empty] | 0.1T | 33.3 | 108 | 3596.4 | 冯海英 | 聂恒光
24 | 9:22 | 鲁H31J50 | 白世昌 | 白世昌 | 13863743111 | 郑言克 | 9751 | 石子 | 1--2 | 49.41 | 17.05 | 32.36 | [5 empty] | 0.1T | 32.2 | 108 | 3477.6 | 冯海英 | 聂恒光
25 | 12:39 | 鲁H36C82 | 白咸青 | 白咸青 | 17562132680 | 李广坤 | 9752 | 石子 | 1--2 | 49.33 | 16.6 | 32.73 | [5 empty] | 0.1T | 32.6 | 108 | 3520.8 | 冯海英 | 聂恒光
26 | 12:41 | 鲁H55A72 | 张玉尚 | 张玉尚 | 15998721911 | 李广坤 | 9753 | 石子 | 1--2 | 49.57 | 16.28 | 33.29 | [5 empty] | 0.1T | 33.1 | 108 | 3574.8 | 冯海英 | 聂恒光
27 | 18:22 | 鲁H55A72 | 张玉尚 | 张玉尚 | 15998721911 | 李广坤 | 9754 | 石子 | 1--2 | 44.79 | 16.25 | 28.54 | [5 empty] | 0.5T | 28 | 108 | 3024 | 冯海英 | 聂恒光
28 | 18:25 | 鲁H36C82 | 白咸青 | 白咸青 | 17562132680 | 李广坤 | 9755 | 石子 | 1--2 | 46.6 | 16.58 | 30.02 | [5 empty] | 0.5T | 29.5 | 108 | 3186 | 冯海英 | 聂恒光
29 | 18:35 | 鲁HC3816 | 王彦钦 | 张鹏 | 17753053012 | 巨野中联 | 9756 | 水泥 | PO42.5 | 75.93 | 22.8 | 53.13 | [5 empty] | 0.3% | 52.97 | 495 | 26220.15 | 冯海英 | 聂恒光
30 | 18:40 | 鲁RH7387 | 王彦钦 | 许福来 | 17753053005 | 巨野中联 | 9757 | 水泥 | PO42.5 | 98.01 | 26.43 | 71.58 | [5 empty] | 0.3% | 71.36 | 495 | 35323.2 | 冯海英 | 聂恒光
31 | 20:09 | 鲁HD1566 | 陈国平 | 陈加忠 | 13371231444 | 千秋 | 9758 | 石子 | 1--2 | 111.47 | 21.65 | 89.82 | [5 empty] | 0.5T | 89.3 | 137 | 12234.1 | 冯海英 | 聂恒光
32 | 20:14 | 鲁H07D79 | 陈磊 | 陈磊 | 15106703111 | 千秋 | 9759 | 石子 | 1--2 | 116.05 | 17.71 | 98.34 | [5 empty] | 0.5T | 97.8 | 137 | 13398.6 | 冯海英 | 聂恒光
33 | 20:17 | 鲁H16G39 | 陈令豪 | 陈令豪 | 18264793789 | 千秋 | 9760 | 石子 | 1--2 | 96.16 | 15.62 | 80.54 | [5 empty] | 0.5T | 80 | 137 | 10960 | 冯海英 | 聂恒光
34 | 21:01 | 鲁HSF049 | 国华勇 | 姚树建 | 15305304844 | 千秋 | 9761 | 石子 | 1--2 | 95.79 | 17.6 | 78.19 | [5 empty] | 0.5T | 77.6 | 137 | 10631.2 | 冯海英 | 聂恒光
35 | 22:31 | 鲁H78E87 | 张庆刚 | 罗加乐 | 17564290789 | 郑言克 | 9762 | 石子 | 1--2 | 49.66 | 15.63 | 34.03 | [5 empty] | 0.1T | 33.9 | 108 | 3661.2 | 冯海英 | 聂恒光
36 | 22:32 | 鲁H96E65 | 郭凯 | 郭凯 | 15064777797 | 郑言克 | 9763 | 石子 | 1--2 | 49.38 | 16.33 | 33.05 | [5 empty] | 0.1T | 32.9 | 108 | 3553.2 | 冯海英 | 聂恒光
37 | 23:39 | 皖S2F760 | 李毛毛 | 李毛毛 | 13965722220 | 郑言克 | 9764 | 石子 | 1--2 | 48.49 | 16.72 | 31.77 | [5 empty] | 0.1T | 31.6 | 108 | 3412.8 | 冯海英 | 聂恒光
38 | 23:42 | 鲁H88A68 | 郭延南 | 郭延南 | 15953732946 | 郑言克 | 9765 | 石子 | 1--2 | 49.22 | 16.42 | 32.8 | [5 empty] | 0.1T | 32.7 | 108 | 3531.6 | 冯海英 | 聂恒光
39 | [11 empty] | 0 | [8 empty] | 0
40 | [11 empty] | 0 | [8 empty] | 0
| 合计 | [19 empty] | 326043

## 连云港分公司
收料登记表填报 日期 2018 年 10 月 30日 填表人 张传迎、万守超
单位：江苏大力神管桩有限公司连云港分公司
序号 | 到厂时间 | 送料人相关信息 |  |  |  |  | 物品相关信息（参数指标等） | [11 empty] | 结算信息 |  |  | 检验员 | 过磅员 | 备注
| 时 分 | 车号 | 车主姓名 （客户） | 司机姓名 | 司机手机号 | 所属车队 | 入库单号 | 品名 | 规格 | 毛重t | 皮重t | 净重t | 含水率% | 含泥量% | 细度模数 | 级配区 | 压碎值 | 扣杂质t | 结算重量 | 单价 | 金额
1 | 8:26 | 0553 | 孙冲 | 张来高 | 13775439287 | 孙冲 | 4863 | 碎石 | 5~25 | 89.9 | 21.34 | 68.56 |  | 0.4 |  | I | 8.1% | 0.56 | 68 | 90 |  | 万守超 | 张传迎
2 | 3:10 | 0553 | 孙冲 | 张来高 | 13775439287 | 孙冲 | 4865 | 碎石 | 5~25 | 88.82 | 21.3 | 67.52 |  | 0.4 |  | I | 8.1% | 0.52 | 67 | 90 |  | 万守超 | 张传迎
3 | 18:30 | 0553 | 孙冲 | 张来高 | 13775439287 | 孙冲 | 4866 | 碎石 | 5~25 | 89.38 | 21.72 | 67.66 |  | 0.4 |  | I | 8.1% | 0.66 | 67 | 90 |  | 万守超 | 张传迎
4 | 20:30 | 0533 | 孙冲 | 张来高 | 13775439287 | 孙冲 | 4867 | 碎石 | 5~25 | 91.36 | 21.66 | 69.7 |  | 0.4 |  | I | 8.1% | 0.7 | 69 | 90 |  | 万守超 | 张传迎
5 | 22:42 | 0533 | 孙冲 | 张来高 | 13775439287 | 孙冲 | 4868 | 碎石 | 5~25 | 92.02 | 21.66 | 70.36 |  | 0.4 |  | I | 8.1% | 0.86 | 69.5 | 90 |  | 万守超 | 张传迎
6
7
8
9
10
11
12
13
14
15 | 合计 | [10 empty] | 343.8 | [6 empty] | 340.5
备注：退货也登记，在备注中注明不合格退货，所有重量和单价、金额均以0标记