## 邳州分公司
收料登记表填报 日期 2018 年 11月01日 填表人 ：李凤
单位：江苏大力神管桩有限公司
序号 | 到厂时间 | 送料人相关信息 |  |  |  |  | 物品相关信息（参数指标等） | [11 empty] | 结算信息 |  |  | 检验员 | 过磅员 | 备注
| 时 分 | 车号 | 车主姓名 （客户） | 司机姓名 | 司机手机号 | 所属车队 | 入库单号 | 品名 | 规格 | 毛重t | 皮重t | 净重t | 含水率% | 含泥量% | 细度模数 | 级配区/颗粒级配 | 压碎值% | 扣杂质t | 结算重量 | 单价/元 | 金额/元
1 | 0:04 | 苏GZ3907 | 张成义 | 张井来 | 18360535788 | 张成义 | WIN0048452 | 机制砂 | 中粗砂 | 60.76 | 18.26 | 42.5 | 8 | 2.5 | 3.1 | Ⅱ区 |  | 0.9 | 41.6 | 112 | 4659.2 | 陈金芳 | 刘秋行
2 | 0:08 | 苏GC8555 | 张成义 | 张成伟 | 13851246899 | 张成义 | WIN0048452 | 机制砂 | 中粗砂 | 63.62 | 20.9 | 42.72 | 8 | 2.5 | 3.1 | Ⅱ区 |  | 0.92 | 41.8 | 112 | 4681.6 | 陈金芳 | 刘秋行
| 12:11 | 鲁Q933BU | 丁宝利 | 李忠海 | 15969736500 | 丁宝利 | WIN0048455 | 石子 | 1-2# | 48.28 | 17.36 | 30.92 |  |  |  | 良好 | 7 | 0.52 | 30.4 | 107 | 3252.8 | 刘会良 | 刘秋行
4 | 12:24 | 鲁Q932BR | 丁宝利 | 刘宗广 | 15092868388 | 丁宝利 | WIN0048455 | 石子 | 1-2# | 48.7 | 17.26 | 31.44 |  |  |  | 良好 | 7 | 0.54 | 30.9 | 107 | 3306.3 | 刘会良 | 刘秋行
5 | 17:01 | 鲁Q932BR | 丁宝利 | 刘宗广 | 15092868388 | 丁宝利 | WIN0048455 | 石子 | 1-2# | 48.6 | 17.24 | 31.36 |  |  |  | 良好 | 7 | 0.56 | 30.8 | 107 | 3295.6 | 刘会良 | 刘秋行
6 | 17:40 | 鲁Q933BU | 丁宝利 | 李忠海 | 15969736500 | 丁宝利 | WIN0048455 | 石子 | 1-2# | 48.8 | 17.32 | 31.48 |  |  |  | 良好 | 7 | 0.58 | 30.9 | 107 | 3306.3 | 董国政 | 杜娥娥
7 | 20:40 | 鲁Q166BV | 冯永胜 | 曹吉时 | 18061493988 | 李海洋 | WIN0048453 | 机制砂 | 中粗砂 | 71.92 | 18.54 | 53.38 | 9 | 2 | 2.9 | Ⅱ区 |  | 1.68 | 51.7 | 112 | 5790.4 | 董国政 | 杜娥娥
8 | 21:41 | 苏CGF365 | 冯永胜 | 崔学良 | 13775854328 | 李海洋 | WIN0048453 | 机制砂 | 中粗砂 | 88.32 | 21.62 | 66.7 | 9 | 2 | 2.9 | Ⅱ区 |  | 2.1 | 64.6 | 112 | 7235.2 | 董国政 | 杜娥娥
9 | 21:44 | 苏CGP356 | 冯永 清 | 马飞 | 13791579307 | 李海洋 | WIN0048453 | 机制砂 | 中粗砂 | 84.18 | 21.78 | 62.4 | 9 | 2 | 2.9 | Ⅱ区 |  | 1.9 | 60.5 | 112 | 6776 | 董国政 | 杜娥娥
10 | 1:05 | 鲁Q932BR | 丁宝利 | 刘宗广 | 15092868388 | 丁宝利 | WIN0048455 | 石子 | 1-2# | 57.38 | 17.2 | 40.18 |  |  |  | 良好 | 7 | 0.58 | 39.6 | 107 | 4237.2 | 董国政 | 杜娥娥
11 | 2:47 | 苏CU6999 | 周涛 | 张雷 | 18344888080 | 周涛 | 退货 | 机制砂 | 中粗砂 | 82.36 |  |  |  | 3 | [7 empty] | 董国政 | 杜娥娥 | 含泥量超标，退货
12 | 2:50 | 苏C7T888 | 王强 | 王强 | 18751660875 | 周涛 | 退货 | 机制砂 | 中粗砂 | 80.82 |  |  |  | 3 | [7 empty] | 董国政 | 杜娥娥 | 含泥量超标，退货
13 | 2:53 | 苏C1T986 | 周涛 | 巩洪早 | 13852468783 | 周涛 | 退货 | 机制砂 | 中粗砂 | 80.42 |  |  |  | 3 | [7 empty] | 董国政 | 杜娥娥 | 含泥量超标，退货
14 | 2:57 | 苏C7T337 | 周涛 | 蒋学锦 | 13815385080 | 周涛 | 退货 | 机制砂 | 中粗砂 | 82.52 |  |  |  | 3 | [7 empty] | 董国政 | 杜娥娥 | 含泥量超标，退货
15 | 3:12 | 鲁Q166BV | 冯永胜 | 曹吉时 | 18061493988 | 李海洋 | WIN0048454 | 石子 | 1-2# | 66.16 | 18.54 | 47.62 |  |  |  | 良好 | 7 | 0.52 | 47.1 | 107 | 5039.7 | 董国政 | 杜娥娥
16 | 3:29 | 鲁Q933BU | 丁宝利 | 李忠海 | 15969736500 | 丁宝利 | WIN0048455 | 石子 | 1-2# | 58.32 | 17.3 | 41.02 |  |  |  | 良好 | 7 | 0.52 | 40.5 | 107 | 4333.5 | 董国政 | 杜娥娥
17 | 3:33 | 鲁Q973BR | 丁宝利 | 董西刚 | 18653994218 | 丁宝利 | WIN0048455 | 石子 | 1-2# | 57.94 | 17.4 | 40.54 |  |  |  | 良好 | 7 | 0.54 | 40 | 107 | 4280 | 董国政 | 杜娥娥
18 | 3:35 | 鲁Q905BU | 丁宝利 | 吴少帅 | 15853859856 | 丁宝利 | WIN0048455 | 石子 | 1-2# | 58.4 | 17.52 | 40.88 |  |  |  | 良好 | 7 | 0.58 | 40.3 | 107 | 4312.1 | 董国政 | 杜娥娥
19 | 3:38 | 苏CHJ706 | 周涛 | 高龙 | 15262163535 | 周涛 | 退货 | 机制砂 | 中粗砂 | 83.08 |  |  |  | 3.2 | [7 empty] | 董国政 | 杜娥娥 | 含泥量超标，退货
合计 | [11 empty] | 603.14 | [8 empty] | 64505.9

## 巨野分公司
收料登记表填报 日期 2018年 11 月 1 日 填表人 ：杨振华
单位：江苏大力神管桩有限公司巨野分公司
序号 | 到厂时间 | 送料人相关信息 |  |  |  |  | 物品相关信息（参数指标等） | [11 empty] | 结算信息 |  |  | 检验员 | 过磅员 | 备注
| 时 分 | 车号 | 车主姓名 | 司机姓名 | 司机手机号 | 所属车队 | 入库单号 | 品名 | 规格 | 毛重 | 皮重 | 净重 | 含水率% | 含泥量% | 细度模数 | 级配区 | 压碎值 | 扣杂质t | 结算重量 | 单价 | 金额
1 | 0:07 | 鲁H78E87 | 张庆刚 | 罗尊红 | 13953718268 | 郑言克 | 9804 | 石子 | 1--2 | 48.82 | 15.63 | 33.19 | [5 empty] | 0.1T | 33 | 108 | 3564 | 冯海英 | 聂恒光
2 | 0:11 | 鲁H31J50 | 白世昌 | 袁修间 | 15206787874 | 郑言克 | 9805 | 石子 | 1--2 | 49.31 | 17.18 | 32.13 | [5 empty] | 0.1T | 32 | 108 | 3456 | 冯海英 | 聂恒光
3 | 0:13 | 鲁H96E65 | 郭凯 | 郭凯 | 15064777797 | 郑言克 | 9806 | 石子 | 1--2 | 49.21 | 16.58 | 32.63 | [5 empty] | 0.1T | 32.5 | 108 | 3510 | 冯海英 | 聂恒光
4 | 0:38 | 鲁RG3077 | 王君刚 | 王君刚 | 18854068893 | 郑言克 | 9807 | 石子 | 1--2 | 45.21 | 14.1 | 31.11 | [5 empty] | 0.1T | 31 | 108 | 3348 | 冯海英 | 聂恒光
5 | 0:43 | 鲁RG3588 | 陈修岩 | 陈修岩 | 15965895650 | 郑言克 | 9808 | 石子 | 1--2 | 46.38 | 14.86 | 31.52 | [5 empty] | 0.1T | 31.4 | 108 | 3391.2 | 冯海英 | 聂恒光
6 | 0:46 | 鲁RL7782 | 仝西娟 | 仝西娟 | 15668216788 | 郑言克 | 9809 | 石子 | 1--2 | 46.24 | 15.23 | 31.01 | [5 empty] | 0.1T | 30.9 | 108 | 3337.2 | 冯海英 | 聂恒光
7 | 1:03 | 鲁RF8997 | 陈严西 | 李玉山 | 15215490396 | 郑言克 | 9810 | 石子 | 1--2 | 46.78 | 15.36 | 31.42 | [5 empty] | 0.1T | 31.3 | 108 | 3380.4 | 冯海英 | 聂恒光
8 | 9:10 | 鲁HD1622 | 王全亮 | 任博 | 15166790500 | 王全亮 | 9816 | 线材 | &6.5 | 45.78 | 14.25 | 31.53 | [6 empty] | 31.53 | 4550 | 143461.5 | 冯海英 | 聂恒光
9 | 9:18 | 鲁H47D86 | 董伯刚 | 董伯刚 | 18653061027 | 李广坤 | 9817 | 机制沙 | 中粗 | 48.48 | 16.57 | 31.91 | [5 empty] | 0.5T | 31.4 | 137 | 4301.8 | 冯海英 | 聂恒光
10 | 9:43 | 鲁RM2595 | 郭本庆 | 郭本庆 | 13287916888 | 千秋 | 9818 | 线材 | &6.5 | 131.39 | 24.76 | 106.63 | [5 empty] | 0.2T | 106.4 | 137 | 14576.8 | 冯海英 | 聂恒光
11 | 9:53 | 鲁HQR408 | 朱强 | 徐长友 | 18853082782 | 千秋 | 9819 | 线材 | &6.5 | 105.92 | 22.38 | 83.54 | [5 empty] | 0.5T | 83 | 137 | 11371 | 冯海英 | 聂恒光
12 | 9:57 | 鲁RM3995 | 张冲 | 张果 | 13583052918 | 千秋 | 9820 | 机制沙 | 中粗 | 45.17 | 14.5 | 30.67 | [5 empty] | 0.1T | 30.5 | 137 | 4178.5 | 冯海英 | 聂恒光
13 | 10:00 | 鲁RE1157 | 唐保保 | 胡如明 | 15668297858 | 千秋 | 9821 | 机制沙 | 中粗 | 47.72 | 16.96 | 30.76 | [5 empty] | 0.1T | 30.6 | 137 | 4192.2 | 冯海英 | 聂恒光
14 | 10:03 | 鲁HC9368 | 冉令龙 | 孙秀娇 | 18688570293 | 千秋 | 9822 | 机制沙 | 中粗 | 46.6 | 15.61 | 30.99 | [5 empty] | 0.1T | 30.8 | 137 | 4219.6 | 冯海英 | 聂恒光
15 | 10:19 | 鲁RL3012 | 周海军 | 陈景坤 | 15264076000 | 千秋 | 9823 | 线材 | &6.5 | 81.33 | 19.2 | 62.13 | [5 empty] | 0.7T | 61.4 | 137 | 8411.8 | 冯海英 | 聂恒光
16 | 11:09 | 鲁H91G79 | 董伯刚 | 田军 | 18366064567 | 李广坤 | 9824 | 机制沙 | 中粗 | 47.89 | 16.34 | 31.55 | [5 empty] | 0.1T | 31.4 | 137 | 4301.8 | 冯海英 | 聂恒光
17 | 14:20 | 鲁RN7577 | 付兴堂 | 孙延臣 | 13256202626 | 千秋 | 9825 | 线材 | &6.5 | 49.01 | 15.32 | 33.69 | [5 empty] | 0.1T | 33.5 | 137 | 4589.5 | 冯海英 | 聂恒光
| 合计 | [19 empty] | 227591.3

## 大唐混凝土
收料登记表填报 日期 2018 年 11月 1日 填表人：韩小潮
20180923 | 单位：江苏大唐商品混凝土有限公司
序号 | 到厂时间 | 送料人相关信息 |  |  |  |  | 物品相关信息（参数指标等） | [11 empty] | 结算信息 |  |  | 检验员 | 过磅员
| 时 分 | 车号 | 车主姓名 （客户） | 司机姓名 | 司机手机号 | 所属车队 | 入库单号 | 品名 | 规格 | 毛重t | 皮重t | 净重t | 含水率% | 含泥量% | 细度模数 | 级配区 | 压碎值 | 扣杂质t | 结算重量 | 单价 | 金额
1 | 5:00 | 8133 | 娄庆生 | 娄庆生 | 18344889808 | 庄团结 | 45292 | 砂 |  | 60.34 | 16.68 | 42.8 | 5.8 | 2.3 | 2.3 |  |  | 0.86 |  |  |  | 韩小朝 | 曹红梅
2 | 5:48 | 166 | 闫东 | 闫东 | 13813277522 | 庄团结 | 45291 | 砂 |  | 57.94 | 17.1 | 40 | 5.6 | 2.5 | 2.3 |  |  | 0.84 |  |  |  | 韩小朝 | 曹红梅
3 | 5:49 | 6111 | 徐大勇 | 徐大勇 | 17705222272 | 庄团结 | 45300 | 砂 |  | 60.48 | 17.64 | 42 | 5.2 | 2.4 | 2.4 |  |  | 0.84 |  |  |  | 韩小朝 | 曹红梅
4 | 5:52 | 8982 | 王超 | 王超 | 15852115399 | 庄团结 | 45301 | 砂 |  | 62.36 | 17.88 | 43.6 | 5.5 | 2.2 | 2.3 |  |  | 0.88 |  |  |  | 韩小朝 | 曹红梅
5 | 5:58 | 095 | 伊振刚 | 伊振刚 | 15252232999 | 庄团结 | 45302 | 砂 |  | 52.38 | 17.34 | 34.4 | 5.8 | 2.3 | 2.8 |  |  | 0.64 |  |  |  | 韩小朝 | 曹红梅
6 | 6:00 | 266 | 藤尚峰 | 藤尚峰 | 13813279980 | 庄团结 | 45303 | 砂 |  | 61.2 | 16.58 | 43.8 | 5.8 | 2.5 | 2.6 |  |  | 0.82 |  |  |  | 韩小朝 | 曹红梅
7 | 8:25 | 616 | 胡志权 | 胡志权 | 15063211121 | 庄团结 | 45305 | 砂 |  | 62.38 | 17.7 | 43.8 | 5.2 | 2 | 2.4 |  |  | 0.88 |  |  |  | 韩小朝 | 曹红梅
8 | 8:26 | 7088 | 武加军 | 武加军 | 15371600099 | 庄团结 | 45306 | 砂 |  | 61 | 17.94 | 42.2 | 5.9 | 2.1 | 2.3 |  |  | 0.86 |  |  |  | 韩小朝 | 曹红梅
9 | 8:28 | 607 | 张团结 | 朱洪柱 | 15852351659 | 庄团结 | 45307 | 砂 |  | 61.8 | 18.42 | 42.5 | 5.6 | 2.5 | 2.3 |  |  | 0.88 |  |  |  | 韩小朝 | 曹红梅
10 | 8:30 | 017 | 谢海 | 谢海 | 13775834999 | 庄团结 | 45308 | 砂 |  | 53.86 | 17.32 | 35.8 | 5.8 | 2.4 | 2.3 |  |  | 0.74 |  |  |  | 韩小朝 | 曹红梅
11 | 8:40 | 875 | 刘刚 | 刘刚 | 13805221470 | 庄团结 | 45309 | 砂 |  | 51.44 | 16.76 | 34 | 5.7 | 2.4 | 2.4 |  |  | 0.68 |  |  |  | 韩小朝 | 曹红梅
12 | 8:50 | 089 | 张红庆 | 张红庆 | 18251755988 | 庄团结 | 45311 | 砂 |  | 64.68 | 18.16 | 45.6 | 5.7 | 2.3 | 2.6 |  |  | 0.92 |  |  |  | 韩小朝 | 曹红梅
13 | 9:20 | 004 | 庄猛 | 庄汉强 | 13952293221 | 庄团结 | 45312 | 砂 |  | 60.22 | 17.34 | 42 | 5.9 | 2.5 | 2.7 |  |  | 0.88 |  |  |  | 韩小朝 | 曹红梅
14 | 12:16 | 586 | 庄猛 | 姚佩齐 | 13805221198 | 庄团结 | 45316 | 砂 |  | 53.94 | 16.74 | 36.4 | 5.3 | 2.3 | 2.3 |  |  | 0.8 |  |  |  | 韩小朝 | 曹红梅
15 | 12:20 | 357 | 王法叶 | 王法叶 | 18136361877 | 庄团结 | 45317 | 砂 |  | 54.16 | 18.16 | 35.2 | 5.6 | 2.5 | 2.5 |  |  | 0.8 |  |  |  | 韩小朝 | 曹红梅
16 | 13:10 | 7288 | 顾帅 | 吴峰 | 18251759261 | 庄团结 | 45319 | 砂 |  | 55.98 | 18.4 | 36.8 | 5.9 | 2.1 | 2.3 |  |  | 0.78 |  |  |  | 韩小朝 | 曹红梅
17 | 14:40 | 798 | 柳涛 | 柳召付 | 15152002008 | 庄团结 | 45324 | 砂 |  | 53.92 | 18.4 | 34.8 | 5.6 | 2.4 | 2.3 |  |  | 0.72 |  |  |  | 韩小朝 | 曹红梅
18 | 14:50 | 880 | 张凯 | 曹升吉 | 13913489206 | 庄团结 | 45325 | 砂 |  | 59.52 | 18.2 | 40.5 | 5.8 | 2.5 | 2.3 |  |  | 0.82 |  |  |  | 韩小朝 | 曹红梅
19 | 14:55 | 379 | 杜坤 | 杜辉 | 15062043488 | 庄团结 | 45326 | 砂 |  | 55.36 | 17.68 | 36.9 | 5.7 | 2.3 | 2.9 |  |  | 0.78 |  |  |  | 韩小朝 | 曹红梅
20 | 15:47 | 039 | 于士春 | 于士春 | 15312654439 | 庄团结 | 45329 | 砂 |  | 58.04 | 17.22 | 40 | 5.5 | 2 | 2.3 |  |  | 0.82 |  |  |  | 韩小朝 | 曹红梅
21 | 16:40 | 027 | 顾帅 | 吴峰 | 18251759261 | 庄团结 | 45332 | 砂 |  | 58.86 | 18.3 | 39.8 | 5.8 | 2.3 | 2.2 |  |  | 0.76 |  |  |  | 韩小朝 | 曹红梅
22 | 16:42 | 696 | 柳涛 | 柳召付 | 15152002008 | 庄团结 | 45333 | 砂 |  | 58.9 | 16.72 | 41.3 | 5.8 | 2.5 | 2.6 |  |  | 0.88 |  |  |  | 韩小朝 | 曹红梅
23 | 16:50 | 095 | 伊振刚 | 伊振刚 | 15252232999 | 庄团结 | 45335 | 砂 |  | 52.86 | 17.06 | 35 | 5.2 | 1.75 | 2.4 |  |  | 0.8 |  |  |  | 韩小朝 | 曹红梅
24 | 17:42 | 818 | 刘战斗 | 刘战斗 | 15351676003 | 庄团结 | 45340 | 砂 |  | 62.02 | 17.94 | 43.2 | 5.9 | 1.5 | 2.3 |  |  | 0.88 |  |  |  | 韩小朝 | 曹红梅
26 | 17:50 | 309 | 王大毛 | 孙继龙 | 13775838807 | 庄团结 | 45341 | 砂 |  | 59.76 | 18.02 | 40.9 | 5.8 | 2.5 | 2.3 |  |  | 0.84 |  |  |  | 韩小朝 | 曹红梅
27 | 18:07 | 798 | 柳涛 | 柳召付 | 15152002008 | 庄团结 | 45343 | 砂 |  | 64.54 | 19.1 | 44.5 | 5.8 | 2.5 | 2.3 |  |  | 0.94 |  |  |  | 韩小朝 | 曹红梅
28 | 18:08 | 226 | 赵风超 | 赵凤超 | 18105202044 | 庄团结 | 45344 | 砂 |  | 59.56 | 16.42 | 42.3 | 5.8 | 2.3 | 2.5 |  |  | 0.84 |  |  |  | 韩小朝 | 曹红梅
29 | 18:10 | 677 | 吴衡 | 吴衡 | 13815338234 | 庄团结 | 45345 | 砂 |  | 63.16 | 18.14 | 44.2 | 5.8 | 2.3 | 2.3 |  |  | 0.82 |  |  |  | 韩小朝 | 曹红梅
30 | 18:11 | 433 | 陈刚 | 胡光中 | 15062025252 | 庄团结 | 45346 | 砂 |  | 53.18 | 18.54 | 33.9 | 5.6 | 2.5 | 2.3 |  |  | 0.74 |  |  |  | 韩小朝 | 曹红梅
31 | 18:15 | 345 | 李淑桥 | 杨磊 | 15996905295 | 庄团结 | 45347 | 砂 |  | 61.74 | 19.86 | 41 | 5.2 | 2.4 | 2.4 |  |  | 0.88 |  |  |  | 韩小朝 | 曹红梅
32 | 19:10 | 9188 | 王建党 | 王建党 | 13776751233 | 庄团结 | 45350 | 砂 |  | 60.86 | 17.6 | 42.4 | 5.5 | 2.2 | 2.3 |  |  | 0.86 |  |  |  | 韩小朝 | 曹红梅
33 | 19:15 | 6960 | 于大会 | 张猛 | 18112012199 | 庄团结 | 45351 | 砂 |  | 62.48 | 17.88 | 43.7 | 5.8 | 2.3 | 2.8 |  |  | 0.9 |  |  |  | 韩小朝 | 曹红梅
34 | 19:20 | 299 | 于大会 | 葛全 | 15077807769 | 庄团结 | 45352 | 砂 |  | 62.4 | 18.24 | 43.3 | 5.8 | 2.5 | 2.6 |  |  | 0.86 |  |  |  | 韩小朝 | 曹红梅
35 | 19:22 | 590 | 王昊 | 彭杰 | 13775839508 | 刘保安 | 45354 | 砂 |  | 59 | 18.24 | 40 | 5.2 | 2 | 2.4 |  |  | 0.76 |  |  |  | 韩小朝 | 曹红梅
40 | 19:25 | 969 | 王星 | 魏星亚 | 15298726266 | 李海洋 | 45355 | 砂 |  | 60 | 18.26 | 41 | 5.9 | 2.1 | 2.3 |  |  | 0.74 |  |  |  | 韩小朝 | 曹红梅
41 | 19:27 | 997 | 王昊 | 顾东 | 18361722327 | 庄团结 | 45357 | 砂 |  | 60.34 | 17.74 | 41.8 | 5.6 | 2.5 | 2.3 |  |  | 0.8 |  |  |  | 韩小朝 | 曹红梅
42 | 20:00 | 376 | 王浩 | 周迪 | 13056283535 | 庄团结 | 45361 | 砂 |  | 69.08 | 18.7 | 49.5 | 5.8 | 2.4 | 2.3 |  |  | 0.88 |  |  |  | 韩小朝 | 曹红梅
43 | 20:02 | 616 | 王昊 | 石镇安 | 18371412327 | 李海洋 | 45362 | 砂 |  | 57.62 | 17.72 | 39 | 5.7 | 2.4 | 2.4 |  |  | 0.9 |  |  |  | 韩小朝 | 曹红梅
44 | 20:35 | 072 | 张春 | 娄雷 | 15077803555 | 庄团结 | 45364 | 砂 |  | 58.26 | 17.58 | 39.9 | 5.7 | 2.3 | 2.6 |  |  | 0.78 |  |  |  | 韩小朝 | 曹红梅
45 | 20:42 | 9035 | 张成龙 | 王星 | 15901625489 | 庄团结 | 46368 | 砂 |  | 61.44 | 16.44 | 44 | 5.9 | 2.5 | 2.7 |  |  | 1 |  |  |  | 韩小朝 | 曹红梅
46 | 20:43 | 581 | 王雷 | 冯现伟 | 13914866567 | 李海洋 | 45369 | 砂 |  | 59.06 | 18.14 | 40.2 | 5.3 | 2.3 | 2.3 |  |  | 0.72 |  |  |  | 韩小朝 | 曹红梅
47 | 20:46 | 957 | 薛牛牛 | 伏学陆 | 18860905168 | 刘保安 | 45371 | 砂 |  | 53.62 | 18.92 | 34 | 5.6 | 2.5 | 2.5 |  |  | 0.7 |  |  |  | 韩小朝 | 曹红梅
48 | 20:50 | 396 | 陈辉 | 陈辉 | 13375498234 | 陆玉峰 | 45372 | 砂 |  | 62.38 | 17.8 | 43.7 | 5.9 | 2.1 | 2.3 |  |  | 0.88 |  |  |  | 韩小朝 | 曹红梅
49 | 21:08 | 313 | 李自由 | 毛培田 | 17368514919 | 刘保安 | 45373 | 砂 |  | 52.54 | 17.92 | 34 | 5.6 | 2.4 | 2.3 |  |  | 0.62 |  |  |  | 韩小朝 | 曹红梅
50 | 21:19 | 271 | 刘伟 | 郭凌峰 | 15240475966 | 杨需 | 45376 | 砂 |  | 56.46 | 17.46 | 38.2 | 5.8 | 2.5 | 2.3 |  |  | 0.8 |  |  |  | 韩小朝 | 曹红梅
51 | 21:37 | 797 | 王海峰 | 王培田 | 17368514919 | 庄团结 | 45379 | 砂 |  | 55.48 | 17.52 | 37.2 | 5.7 | 2.3 | 2.9 |  |  | 0.76 |  |  |  | 韩小朝 | 曹红梅
52 | 21:40 | 026 | 李自由 | 刘乐意 | 18352222688 | 杨需 | 45381 | 砂 |  | 62.64 | 19.94 | 41.9 | 5.5 | 2 | 2.3 |  |  | 0.8 |  |  |  | 韩小朝 | 曹红梅
53 | 21:50 | 779 | 刘战斗 | 刘战斗 | 15351676003 | 庄团结 | 45382 | 砂 |  | 61.36 | 16.88 | 43.6 | 5.8 | 2.3 | 2.2 |  |  | 0.88 |  |  |  | 韩小朝 | 曹红梅
54 | 22:30 | 758 | 王大毛 | 孙继龙 | 13775838807 | 杨需 | 45384 | 砂 |  | 62.08 | 19.16 | 42.2 | 5.8 | 2.5 | 2.6 |  |  | 0.72 |  |  |  | 韩小朝 | 曹红梅
55 | 22:38 | 039 | 王大毛 | 佟丰廷 | 13775838807 | 庄团结 | 45385 | 砂 |  | 56.38 | 17.16 | 38.4 | 5.2 | 1.75 | 2.4 |  |  | 0.82 |  |  |  | 韩小朝 | 曹红梅
56 | 23:03 | 311 | 徐交通 | 彭相 | 15252229727 | 庄团结 | 45386 | 砂 |  | 52.48 | 17.04 | 34.8 | 5.9 | 1.5 | 2.3 |  |  | 0.64 |  |  |  | 韩小朝 | 曹红梅
57 | 23:14 | 688 | 大毛 | 朱铺 | 15052038005 | 庄团结 | 45387 | 砂 |  | 61.98 | 18.46 | 42.7 | 5.8 | 2.5 | 2.3 |  |  | 0.82 |  |  |  | 韩小朝 | 曹红梅
58 | 23:12 | 607 | 薛牛牛 | 伏学陆 | 18860905168 | 庄团结 | 45388 | 砂 |  | 62.58 | 17.84 | 43.9 | 5.8 | 2.5 | 2.3 |  |  | 0.84 |  |  |  | 韩小朝 | 曹红梅
59 | 4:05 | 875 | 潘肖 | 潘肖 | 13813278481 | 庄团结 | 45396 | 砂 |  | 64.04 | 16.56 | 46.5 | 5.8 | 2.3 | 2.5 |  |  | 0.98 |  |  |  | 韩小朝 | 曹红梅
60 | 4:17 | 8133 | 张飞 | 张飞 | 13921767871 | 庄团结 | 45401 | 砂 |  | 62.56 | 17 | 44.6 | 5.5 | 2.2 | 2.3 |  |  | 0.96 |  |  |  | 韩小朝 | 曹红梅
61 | 4:20 | 266 | 陈文永 | 陈文永 | 13776751638 | 庄团结 | 45404 | 砂 |  | 63.28 | 16.84 | 45.6 | 5.8 | 2.3 | 2.8 |  |  | 0.84 |  |  |  | 韩小朝 | 曹红梅
62 | 4:25 | 7088 | 蒋会道 | 蒋会道 | 18751596100 | 庄团结 | 45405 | 砂 |  | 61.68 | 17.94 | 42.9 | 5.8 | 2.5 | 2.6 |  |  | 0.84 |  |  |  | 韩小朝 | 曹红梅
63 | 4:38 | 616 | 马崇燕 | 马崇燕 | 18118581166 | 庄团结 | 45406 | 砂 |  | 66.64 | 17.62 | 48 | 5.2 | 2 | 2.4 |  |  | 1.02 |  |  |  | 韩小朝 | 曹红梅
65 | 5:00 | 798 | 冯方雷 | 冯方雷 | 13721760489 | 庄团结 | 45410 | 砂 |  | 55.92 | 18.26 | 36.9 | 5.9 | 2.1 | 2.3 |  |  | 0.76 |  |  |  | 韩小朝 | 曹红梅
74 | 5:05 | 379 | 吴迪 | 吴迪 | 13775931858 | 庄团结 | 45411 | 砂 |  | 56 | 17.58 | 37.6 | 5.6 | 2.5 | 2.3 |  |  | 0.82 |  |  |  | 韩小朝 | 曹红梅
1 | 8:00 | 833 | 毛福祥 | 张军 | 15262157266 | 毛福祥 | 45299 | 石子 | 1-2 | 91.18 | 21.88 | 68.5 | [5 empty] | 0.8 |  |  |  | 韩小朝 | 曹红梅
2 | 8:22 | 559 | 郑浩 | 刘辉 | 18532853966 | 段浚成 | 45304 | 石子 | 1-5 | 61.28 | 16.96 | 43.7 | [5 empty] | 0.62 |  |  |  | 韩小朝 | 曹红梅
3 | 8:42 | 57927 | 陈辉 | 陈辉 | 13375498234 | 陆玉峰 | 45310 | 石子 | 1-5 | 68.46 | 17.68 | 50.2 | [5 empty] | 0.58 |  |  |  | 韩小朝 | 曹红梅
4 | 12:08 | 167 | 谢龙 | 马跃勇 | 15866916396 | 陆玉峰 | 45313 | 石子 | 1-5 | 56.76 | 16.8 | 39.4 | [5 empty] | 0.56 |  |  |  | 韩小朝 | 曹红梅
5 | 12:13 | 277 | 高松钦 | 曹培贵 | 18251755119 | 高松钦 | 45314 | 石子 | 1-2 | 64.28 | 20.02 | 43.7 | [5 empty] | 0.56 |  |  |  | 韩小朝 | 曹红梅
6 | 12:15 | 367 | 高松钦 | 刘纯纯 | 18751672899 | 高松钦 | 45315 | 石子 | 1-2 | 62.36 | 18.38 | 43.5 | [5 empty] | 0.48 |  |  |  | 韩小朝 | 曹红梅
7 | 13:09 | 568 | 李跃 | 沙良振 | 13805221433 | 段浚成 | 45318 | 石子 | 1-5 | 63.7 | 16.38 | 46.7 | [5 empty] | 0.62 |  |  |  | 韩小朝 | 曹红梅
8 | 13:18 | 502 | 陈魏国 | 娄可生 | 15996993186 | 李海洋 | 45320 | 石子 | 1-2 | 64.56 | 18.5 | 45.5 | [5 empty] | 0.56 |  |  |  | 韩小朝 | 曹红梅
9 | 13:20 | 188 | 陈文龙 | 彭杰 | 18251756681 | 李海洋 | 45321 | 石子 | 1-2 | 66.94 | 18.46 | 47.9 | [5 empty] | 0.58 |  |  |  | 韩小朝 | 曹红梅
10 | 14:30 | 559 | 郑浩 | 刘辉 | 18532853966 | 段浚成 | 45323 | 石子 | 1-5 | 64.1 | 16.98 | 46.5 | [5 empty] | 0.62 |  |  |  | 韩小朝 | 曹红梅
11 | 15:20 | 577 | 韩红 | 刘刚 | 15951341341 | 段浚成 | 45327 | 石子 | 1-5 | 66.1 | 18.54 | 47 | [5 empty] | 0.56 |  |  |  | 韩小朝 | 曹红梅
12 | 15:23 | 507 | 韩红 | 杨发展 | 15335127656 | 段浚成 | 45328 | 石子 | 1-5 | 81.76 | 21.12 | 60 | [5 empty] | 0.64 |  |  |  | 韩小朝 | 曹红梅
13 | 16:50 | 367 | 高松钦 | 刘纯纯 | 18751672899 | 高松钦 | 45334 | 石子 | 1-2 | 63.06 | 18.26 | 44.3 | [5 empty] | 0.5 |  |  |  | 韩小朝 | 曹红梅
14 | 17:13 | 867 | 高松钦 | 巩庆祝 | 18205220109 | 高松钦 | 45336 | 石子 | 1-2 | 63.26 | 20.02 | 42.7 | [5 empty] | 0.54 |  |  |  | 韩小朝 | 曹红梅
15 | 17:15 | 277 | 高松钦 | 曹培贵 | 18251755119 | 高松钦 | 45337 | 石子 | 1-2 | 64.92 | 19.96 | 44.4 | [5 empty] | 0.56 |  |  |  | 韩小朝 | 曹红梅
16 | 19:22 | 380 | 常明华 | 常明华 | 18853759078 | 段浚成 | 45353 | 石子 | 1-5 | 81.54 | 18.46 | 62.4 | [5 empty] | 0.68 |  |  |  | 韩小朝 | 曹红梅
17 | 19:27 | 837 | 李钦 | 李钦 | 17798824507 | 段浚成 | 45356 | 石子 | 1-5 | 65.02 | 20.38 | 44 | [5 empty] | 0.64 |  |  |  | 韩小朝 | 曹红梅
18 | 19:45 | 568 | 李跃 | 沙良振 | 13805221433 | 段浚成 | 45358 | 石子 | 1-5 | 64.9 | 16.92 | 47.4 | [5 empty] | 0.58 |  |  |  | 韩小朝 | 曹红梅
19 | 19:49 | 681 | 韩红 | 王戈义 | 18152016113 | 段浚成 | 45360 | 石子 | 1-5 | 63.48 | 16.96 | 45.9 | [5 empty] | 0.62 |  |  |  | 韩小朝 | 曹红梅
20 | 19:50 | 167 | 刘贺 | 刘贺 | 153516699115 | 段浚成 | 45363 | 石子 | 1-5 | 60.48 | 17.14 | 42.8 | [5 empty] | 0.54 |  |  |  | 韩小朝 | 曹红梅
21 | 20:00 | 199 | 董建伟 | 董建胜 | 18344884456 | 段浚成 | 45365 | 石子 | 1-5 | 73.12 | 17.36 | 55 | [5 empty] | 0.76 |  |  |  | 韩小朝 | 曹红梅
22 | 20:05 | 791 | 赵庆祥 | 赵庆祥 | 15052237666 | 段俊成 | 45366 | 石子 | 1-5 | 70.34 | 16.96 | 52.7 | [5 empty] | 0.68 |  |  |  | 韩小朝 | 曹红梅
23 | 20:10 | 065 | 王飞 | 王飞 | 13852238516 | 段浚成 | 45367 | 石子 | 1-5 | 72 | 16.4 | 55 | [5 empty] | 0.6 |  |  |  | 韩小朝 | 曹红梅
24 | 20:45 | 559 | 汤可辉 | 汤可辉 | 15852068070 | 李海洋 | 45370 | 石子 | 1-2 | 65.02 | 16.88 | 47.6 | [5 empty] | 0.54 |  |  |  | 韩小朝 | 曹红梅
25 | 21:10 | 523 | 任广伟 | 任广伟 | 15150097222 | 段浚成 | 45374 | 石子 | 1-5 | 75.2 | 17.14 | 57.4 | [5 empty] | 0.66 |  |  |  | 韩小朝 | 曹红梅
26 | 21:16 | 367 | 高松钦 | 刘纯纯 | 18751672899 | 高松钦 | 45375 | 石子 | 1-2 | 66.74 | 18.26 | 48 | [5 empty] | 0.48 |  |  |  | 韩小朝 | 曹红梅
27 | 21:17 | 807 | 李文彬 | 李文彬 | 18205393166 | 李海洋 | 45377 | 石子 | 1-5 | 64.04 | 18.02 | 45.4 | [5 empty] | 0.62 |  |  |  | 韩小朝 | 曹红梅
28 | 21:31 | 867 | 高松钦 | 巩庆祝 | 18205220109 | 高松钦 | 45378 | 石子 | 1-2 | 70.18 | 19.96 | 49.7 | [5 empty] | 0.52 |  |  |  | 韩小朝 | 曹红梅
29 | 21:35 | 277 | 高松钦 | 曹培贵 | 18251755119 | 高松钦 | 45380 | 石子 | 1-2 | 71.7 | 20.28 | 50.9 | [5 empty] | 0.52 |  |  |  | 韩小朝 | 曹红梅
30 | 23:14 | 57927 | 陈辉 | 陈辉 | 13375498234 | 陆玉峰 | 45389 | 石子 | 1-5 | 68.9 | 17.82 | 50.4 | [5 empty] | 0.68 |  |  |  | 韩小朝 | 曹红梅
31 | 23:50 | 833 | 毛福祥 | 张军 | 15262157266 | 毛福祥 | 45391 | 石子 | 1-2 | 91.9 | 21.96 | 69.2 | [5 empty] | 0.74 |  |  |  | 韩小朝 | 曹红梅
32 | 4:05 | 867 | 高松钦 | 巩庆祝 | 18205220109 | 高松钦 | 45397 | 石子 | 1-2 | 72.5 | 20.24 | 51.7 | [5 empty] | 0.56 |  |  |  | 韩小朝 | 曹红梅
33 | 4:10 | 367 | 高松钦 | 刘纯纯 | 18751672899 | 高松钦 | 45398 | 石子 | 1-2 | 65.12 | 18.2 | 46.4 | [5 empty] | 0.52 |  |  |  | 韩小朝 | 曹红梅
34 | 4:12 | 277 | 高松钦 | 曹培贵 | 18251755119 | 高松钦 | 45403 | 石子 | 1-2 | 72.44 | 20.24 | 51.6 | [5 empty] | 0.6 |  |  |  | 韩小朝 | 曹红梅
35 | 4:15 | 850 | 陈文龙 | 彭杰 | 18251756681 | 段浚成 | 45402 | 石子 | 1-5 | 63.06 | 17.4 | 45 | [5 empty] | 0.66 |  |  |  | 韩小朝 | 曹红梅
36 | 4:40 | 559 | 郑浩 | 刘辉 | 18532853966 | 段浚成 | 45407 | 石子 | 1-5 | 63.42 | 17.52 | 45.3 | [5 empty] | 0.6 |  |  |  | 韩小朝 | 曹红梅
37 | 4:49 | 611 | 李文彬 | 李文彬 | 18205393166 | 李海洋 | 45408 | 石子 | 1-2 | 59.96 | 16.66 | 42.8 | [5 empty] | 0.5 |  |  |  | 韩小朝 | 曹红梅
38 | 4:52 | 568 | 李跃 | 沙良振 | 13805221433 | 段浚成 | 45409 | 石子 | 1-5 | 60.96 | 16.64 | 43.7 | [5 empty] | 0.62 |  |  |  | 韩小朝 | 曹红梅
39 | 5:36 | 507 | 韩红 | 杨发展 | 15335127656 | 段浚成 | 45412 | 石子 | 1-5 | 82.68 | 20.94 | 61 | [5 empty] | 0.74 |  |  |  | 韩小朝 | 曹红梅
备注：退货也登记，在备注中注明不合格退货，所有重量和单价、金额均以0标记