## 邳州分公司
收料登记表填报 日期 ：2018 年 11月02日 填表人 ：李凤
单位：江苏大力神管桩有限公司
序号 | 到厂时间 | 送料人相关信息 |  |  |  |  | 物品相关信息（参数指标等） | [11 empty] | 结算信息 |  |  | 检验员 | 过磅员 | 备注
| 时 分 | 车号 | 车主姓名 （客户） | 司机姓名 | 司机手机号 | 所属车队 | 入库单号 | 品名 | 规格 | 毛重t | 皮重t | 净重t | 含水率% | 含泥量% | 细度模数 | 级配区/颗粒级配 | 压碎值% | 扣杂质t | 结算重量 | 单价/元 | 金额/元
1 | 6:19 | 苏CGA040 | 冯永胜 | 赵东亚 | 15062043566 | 李海洋 | WIN0048477 | 机制砂 | 中粗砂 | 82.88 | 21.12 | 61.76 | 8 | 2 | 2.9 | Ⅱ区 |  | 1.26 | 60.5 | 112 | 6776 | 刘会良 | 刘秋行
2 | 7:10 | 鲁Q932BR | 丁宝利 | 陈宝 | 15269919183 | 丁宝利 | WIN0048475 | 石子 | 1-2# | 48.7 | 17.14 | 31.56 |  |  |  | 良好 | 7 | 0.56 | 31 | 107 | 3317 | 刘会良 | 刘秋行
| 10:23 | 鲁Q973BR | 丁宝利 | 陈文化 | 15376093576 | 丁宝利 | WIN0048475 | 石子 | 1-2# | 49.82 | 17.34 | 32.48 |  |  |  | 良好 | 7 | 0.58 | 31.9 | 107 | 3413.3 | 刘会良 | 刘秋行
4 | 10:28 | 鲁Q905BU | 丁宝利 | 尚艳涛 | 15092985676 | 丁宝利 | WIN0048475 | 石子 | 1-2# | 50.64 | 17.46 | 33.18 |  |  |  | 良好 | 7 | 0.58 | 32.6 | 107 | 3488.2 | 刘会良 | 刘秋行
5 | 10:30 | 鲁Q933BU | 丁宝利 | 王学刚 | 13854931002 | 丁宝利 | WIN0048475 | 石子 | 1-2# | 51.66 | 17.24 | 34.42 |  |  |  | 良好 | 7 | 0.52 | 33.9 | 107 | 3627.3 | 刘会良 | 刘秋行
6 | 15:29 | 鲁Q932BR | 丁宝利 | 陈宝 | 15269919183 | 丁宝利 | WIN0048475 | 石子 | 1-2# | 53.54 | 17.1 | 36.44 |  |  |  | 良好 | 7 | 0.54 | 35.9 | 107 | 3841.3 | 刘会良 | 刘秋行
7 | 17:06 | 鲁Q905BU | 丁宝利 | 尚艳涛 | 15092985676 | 丁宝利 | WIN0048475 | 石子 | 1-2# | 52.86 | 17.42 | 35.44 |  |  |  | 良好 | 7 | 0.54 | 34.9 | 107 | 3734.3 | 王瑶瑶 | 杜娥娥
8 | 17:51 | 鲁Q933BU | 丁宝利 | 王学刚 | 13854931002 | 丁宝利 | WIN0048475 | 石子 | 1-2# | 51.1 | 17.26 | 33.84 |  |  |  | 良好 | 7 | 0.54 | 33.3 | 107 | 3563.1 | 王瑶瑶 | 杜娥娥
9 | 17:54 | 鲁Q973BR | 丁宝利 | 陈文化 | 15376093576 | 丁宝利 | WIN0048475 | 石子 | 1-2# | 51.8 | 17.36 | 34.44 |  |  |  | 良好 | 7 | 0.54 | 33.9 | 107 | 3627.3 | 王瑶瑶 | 杜娥娥
10 | 23:34 | 苏CR8699 | 戴昊 | 汤计亮 | 13914860988 | 李海洋 | WIN0048476 | 石子 | 1-2# | 94.6 | 23.48 | 71.12 |  |  |  | 良好 | 7 | 1.02 | 70.1 | 107 | 7500.7 | 王瑶瑶 | 杜娥娥
11 | 0:07 | 鲁Q665AB | 戴昊 | 王建设 | 18952279689 | 李海洋 | WIN0048476 | 石子 | 1-2# | 88.8 | 25.56 | 63.24 |  |  |  | 良好 | 7 | 0.54 | 62.7 | 107 | 6708.9 | 王瑶瑶 | 杜娥娥
12 | 0:13 | 苏CX8699 | 戴昊 | 彭士文 | 15077802369 | 李海洋 | WIN0048476 | 石子 | 1-2# | 89.82 | 22.9 | 66.92 |  |  |  | 良好 | 7 | 0.52 | 66.4 | 107 | 7104.8 | 王瑶瑶 | 杜娥娥
13 | 3:12 | 鲁Q529AE | 汤继名 | 徐勤猛 | 18264969222 | 杨需 | 退货 | 机制砂 | 中粗砂 | 71.86 | 0 | 0 | 0 | 3 |  |  |  | 0 | 0 | 0 | 0 | 王瑶瑶 | 杜娥娥 | 含泥量超标，退货
14 | 3:56 | 鲁Q932BR | 丁宝利 | 陈宝 | 15269919183 | 丁宝利 | WIN0048475 | 石子 | 1-2# | 56.36 | 17.14 | 39.22 |  |  |  | 良好 | 7 | 0.52 | 38.7 | 107 | 4140.9 | 王瑶瑶 | 杜娥娥
15 | 3:59 | 鲁Q973BR | 丁宝利 | 陈文化 | 15376093576 | 丁宝利 | WIN0048475 | 石子 | 1-2# | 54.88 | 17.32 | 37.56 |  |  |  | 良好 | 7 | 0.56 | 37 | 107 | 3959 | 王瑶瑶 | 杜娥娥
16 | 4:00 | 鲁Q933BU | 丁宝利 | 王学刚 | 13854931002 | 丁宝利 | WIN0048475 | 石子 | 1-2# | 54.02 | 17.24 | 36.78 |  |  |  | 良好 | 7 | 0.58 | 36.2 | 107 | 3873.4 | 王瑶瑶 | 杜娥娥
17 | 4:02 | 鲁Q905BU | 丁宝利 | 尚艳涛 | 15092985676 | 丁宝利 | WIN0048475 | 石子 | 1-2# | 56.1 | 17.32 | 38.78 |  |  |  | 良好 | 7 | 0.58 | 38.2 | 107 | 4087.4 | 王瑶瑶 | 杜娥娥
合计 | [11 empty] | 687.18 | [8 empty] | 72762.9

## 巨野分公司
收料登记表填报 日期 2018年 11 月 02 日 填表人 ：杨振华
单位：江苏大力神管桩有限公司巨野分公司
序号 | 到厂时间 | 送料人相关信息 |  |  |  |  | 物品相关信息（参数指标等） | [11 empty] | 结算信息 |  |  | 检验员 | 过磅员 | 备注
| 时 分 | 车号 | 车主姓名 | 司机姓名 | 司机手机号 | 所属车队 | 入库单号 | 品名 | 规格 | 毛重 | 皮重 | 净重 | 含水率% | 含泥量% | 细度模数 | 级配区 | 压碎值 | 扣杂质t | 结算重量 | 单价 | 金额
1 | 6:31 | 鲁H78E87 | 张庆刚 | 罗加乐 | 17564290789 | 郑言克 | 9826 | 石子 | 1--2 | 50.11 | 15.63 | 34.48 | [5 empty] | 0.1T | 34.3 | 108 | 3704.4 | 冯海英 | 聂恒光
2 | 6:33 | 鲁H31J50 | 白世昌 | 白世昌 | 13863743111 | 郑言克 | 9827 | 石子 | 1--2 | 49.65 | 17.15 | 32.5 | [5 empty] | 0.1T | 32.4 | 108 | 3499.2 | 冯海英 | 聂恒光
3 | 6:36 | 鲁H01G33 | 杨夫民 | 刘传保 | 15263720639 | 郑言克 | 9828 | 石子 | 1--2 | 49.67 | 15.25 | 34.42 | [5 empty] | 0.1T | 34.3 | 108 | 3704.4 | 冯海英 | 聂恒光
4 | 6:38 | 鲁H96E65 | 郭凯 | 郭凯 | 15064777797 | 郑言克 | 9829 | 石子 | 1--2 | 49.86 | 16.43 | 33.43 | [5 empty] | 0.1T | 33.3 | 108 | 3596.4 | 冯海英 | 聂恒光
5 | 6:40 | 鲁H01G22 | 杨夫民 | 韩龙 | 15263720639 | 郑言克 | 9830 | 石子 | 1--2 | 49.34 | 15.47 | 33.87 | [5 empty] | 0.1T | 33.7 | 108 | 3639.6 | 冯海英 | 聂恒光
6 | 8:31 | 鲁RN8662 | 丛培坡 | 孙自彭 | 18753076255 | 千秋 | 9831 | 石子 | 1--2 | 49.71 | 15.62 | 34.09 | [5 empty] | 0.1T | 33.9 | 137 | 4644.3 | 冯海英 | 聂恒光
7 | 8:51 | 鲁RF7851 | 丛培钢 | 丛培钢 | 18805409456 | 千秋 | 9832 | 石子 | 1--2 | 46.61 | 15.36 | 31.25 | [5 empty] | 0.5T | 30.7 | 137 | 4205.9 | 冯海英 | 聂恒光
8 | 10:16 | 鲁H55A72 | 王怀虎 | 王怀虎 | 13287277860 | 李广坤 | 9833 | 石子 | 1--2 | 49.01 | 16.26 | 32.75 | [5 empty] | 0.1T | 32.6 | 108 | 3520.8 | 冯海英 | 聂恒光
9 | 10:19 | 鲁H36C82 | 白咸青 | 白咸青 | 17562132680 | 李广坤 | 9834 | 石子 | 1--2 | 48.57 | 16.77 | 31.8 | [5 empty] | 0.1T | 31.7 | 108 | 3423.6 | 冯海英 | 聂恒光
10 | 13:24 | 鲁RF7851 | 丛培钢 | 丛培钢 | 18805409456 | 千秋 | 9835 | 石子 | 1--2 | 49.61 | 15.32 | 34.29 | [5 empty] | 0.1T | 34.1 | 137 | 4671.7 | 冯海英 | 聂恒光
11 | 14:23 | 鲁RN8662 | 丛培坡 | 孙自彭 | 18753076255 | 千秋 | 9836 | 石子 | 1--2 | 49.57 | 15.58 | 33.99 | [5 empty] | 0.2T | 33.7 | 137 | 4616.9 | 冯海英 | 聂恒光
12 | 14:30 | 鲁HN6207 | 高福栋 | 朱新忠 | 15562468173 | 千秋 | 9837 | 机制沙 | 中粗 | 46.79 | 16.09 | 30.7 | [5 empty] | 0.1T | 30.6 | 137 | 4192.2 | 冯海英 | 聂恒光
13 | 15:39 | 鲁H55A72 | 王怀虎 | 王怀虎 | 13287277860 | 李广坤 | 9838 | 石子 | 1--2 | 48.03 | 6.2 | 41.83 | [5 empty] | 0.1T | 31.7 | 108 | 3423.6 | 冯海英 | 聂恒光
14 | 16:55 | 鲁H36C82 | 白咸青 | 白咸青 | 17562132680 | 李广坤 | 9839 | 石子 | 1--2 | 49.3 | 16.7 | 32.6 | [5 empty] | 0.1T | 32.5 | 108 | 3510 | 冯海英 | 聂恒光
15 | 18:16 | 鲁H76G96 | 王成银 | 胡广华 | 13963728285 | 巨野中联 | 9840 | 水泥 | PO42.5 | 48.97 | 17.5 | 31.47 | [5 empty] | 0.3% | 31.37 | 495 | 15528.15 | 冯海英 | 聂恒光
16 | 18:21 | 鲁H9D519 | 楚广春 | 黄国堂 | 18605378406 | 巨野中联 | 9841 | 水泥 | PO42.5 | 46.55 | 16.91 | 29.64 | [5 empty] | 0.3% | 29.55 | 495 | 14627.25 | 冯海英 | 聂恒光
17 | 19:06 | 鲁RK0683 | 陈二明 | 车金亮 | 15315601678 | 千秋 | 9842 | 石子 | 1--2 | 82.53 | 21.18 | 61.35 | [5 empty] | 0.1T | 62.2 | 137 | 8521.4 | 冯海英 | 聂恒光
18 | 19:10 | 鲁RE0983 | 陈二明 | 王德安 | 18253041668 | 千秋 | 9843 | 石子 | 1--2 | 59.71 | 18.15 | 41.56 | [5 empty] | 0.1T | 41.4 | 137 | 5671.8 | 冯海英 | 聂恒光
19 | 19:12 | 鲁RC8057 | 陈二明 | 蒋义宽 | 18264000272 | 千秋 | 9844 | 石子 | 1--2 | 76.09 | 17.81 | 58.28 | [5 empty] | 0.1T | 58.1 | 137 | 7959.7 | 冯海英 | 聂恒光
20 | 20:13 | 鲁HR3606 | 李业举 | 杜昌慈 | 15053798399 | 金利宏物流 | 9845 | 矿粉 |  | 73.11 | 17.29 | 55.82 | [5 empty] | 0.3% | 55.64 | 390 | 21699.6 | 冯海英 | 聂恒光
21 | 21:52 | 鲁H55A72 | 王怀虎 | 王怀虎 | 13287277860 | 李广坤 | 9846 | 石子 | 1--2 | 49.22 | 16.45 | 32.77 | [5 empty] | 0.1T | 32.6 | 108 | 3520.8 | 冯海英 | 聂恒光
| 合计 | [19 empty] | 131881.7
备注：退货也登记，在备注中注明不合格退货，所有重量和单价、金额均以0标记

## 连云港分公司
收料登记表填报 日期 2018 年 11 月 2 日 填表人 张传迎、万守超
单位：江苏大力神管桩有限公司连云港分公司
序号 | 到厂时间 | 送料人相关信息 |  |  |  |  | 物品相关信息（参数指标等） | [11 empty] | 结算信息 |  |  | 检验员 | 过磅员 | 备注
| 时 分 | 车号 | 车主姓名 （客户） | 司机姓名 | 司机手机号 | 所属车队 | 入库单号 | 品名 | 规格 | 毛重t | 皮重t | 净重t | 含水率% | 含泥量% | 细度模数 | 级配区 | 压碎值 | 扣杂质t | 结算重量 | 单价 | 金额
1 | 18:44 | 0553 | 孙冲 | 张来高 | 13775439287 | 孙冲 | 4884 | 碎石 | 5~25 | 88.2 | 21.56 | 66.64 |  | 0.3 |  | I | 8% | 0.64 | 66 | 90 |  | 万守超 | 张传迎
2 | 20:27 | 0553 | 孙冲 | 张来高 | 13775439287 | 孙冲 | 4885 | 碎石 | 5~25 | 87.18 | 21.52 | 65.66 |  | 0.3 |  | I | 8% | 0.66 | 65 | 90 |  | 万守超 | 张传迎
3 | 22:41 | 0553 | 孙冲 | 张来高 | 13775439287 | 孙冲 | 4887 | 碎石 | 5~25 | 88.12 | 21.5 | 66.62 |  | 0.3 |  | I | 8% | 0.62 | 66 | 90 |  | 万守超 | 张传迎
4
5
6
7
8
9
10
11
12
13
14
15 | 合计 | [10 empty] | 198.92 | [6 empty] | 197
备注：退货也登记，在备注中注明不合格退货，所有重量和单价、金额均以0标记

## 大唐混凝土
收料登记表填报 日期 2018 年 11月 2日 填表人：左京
20180923 | 单位：江苏大唐商品混凝土有限公司
序号 | 到厂时间 | 送料人相关信息 |  |  |  |  | 物品相关信息（参数指标等） | [11 empty] | 结算信息 |  |  | 检验员 | 过磅员
| 时 分 | 车号 | 车主姓名 （客户） | 司机姓名 | 司机手机号 | 所属车队 | 入库单号 | 品名 | 规格 | 毛重t | 皮重t | 净重t | 含水率% | 含泥量% | 细度模数 | 级配区 | 压碎值 | 扣杂质t | 结算重量 | 单价 | 金额
1 | 7.05 | 2596 | 王雷 | 冯现伟 | 13914866567 | 李海洋 | 45413 | 砂 |  | 57.44 | 17.74 | 38.9 | 5.2 | 2.4 | 2.4 |  |  | 0.8 |  |  |  | 左京 | 姬长娟
2 | 7.05 | 7178 | 娄庆生 | 娄庆生 | 18344889808 | 庄团结 | 45414 | 砂 |  | 61.72 | 18.24 | 42.6 | 5.5 | 2.2 | 2.3 |  |  | 0.88 |  |  |  | 左京 | 姬长娟
3 | 7.11 | 6672 | 闫东 | 闫东 | 13813277522 | 庄团结 | 45415 | 砂 |  | 58.24 | 16.88 | 40.5 | 5.8 | 2.3 | 2.8 |  |  | 0.86 |  |  |  | 左京 | 姬长娟
4 | 7.17 | 601 | 徐大勇 | 徐大勇 | 17705222272 | 庄团结 | 45416 | 砂 |  | 57.14 | 17.06 | 39.2 | 5.8 | 2.5 | 2.6 |  |  | 0.88 |  |  |  | 左京 | 姬长娟
5 | 7.23 | 607 | 王超 | 王超 | 15852115399 | 庄团结 | 45418 | 砂 |  | 61.28 | 18.18 | 42.3 | 5.2 | 2 | 2.4 |  |  | 0.8 |  |  |  | 左京 | 姬长娟
6 | 7.29 | 985 | 伊振刚 | 伊振刚 | 15252232999 | 庄团结 | 45419 | 砂 |  | 61.84 | 17.16 | 43.8 | 5.9 | 2.1 | 2.3 |  |  | 0.88 |  |  |  | 左京 | 姬长娟
7 | 7.35 | 839 | 藤尚峰 | 藤尚峰 | 13813279980 | 庄团结 | 45421 | 砂 |  | 58.66 | 19.28 | 38.6 | 5.6 | 2.5 | 2.3 |  |  | 0.78 |  |  |  | 左京 | 姬长娟
8 | 7.41 | 166 | 胡志权 | 胡志权 | 15063211121 | 庄团结 | 45422 | 砂 |  | 61.46 | 16.94 | 43.7 | 5.8 | 2.4 | 2.3 |  |  | 0.82 |  |  |  | 左京 | 姬长娟
9 | 7.47 | 126 | 武加军 | 武加军 | 15371600099 | 庄团结 | 45424 | 砂 |  | 60.14 | 18.22 | 41 | 5.7 | 2.4 | 2.4 |  |  | 0.92 |  |  |  | 左京 | 姬长娟
10 | 8.55 | 8311 | 张团结 | 朱洪柱 | 15852351659 | 庄团结 | 45426 | 砂 |  | 58.66 | 16.84 | 40.98 | 5.7 | 2.3 | 2.6 |  |  | 0.84 |  |  |  | 左京 | 姬长娟
11 | 9.01 | 798 | 谢海 | 谢海 | 13775834999 | 庄团结 | 45427 | 砂 |  | 60.44 | 19.04 | 40.6 | 5.9 | 2.5 | 2.7 |  |  | 0.8 |  |  |  | 左京 | 姬长娟
12 | 9.24 | 677 | 刘刚 | 刘刚 | 13805221470 | 庄团结 | 45428 | 砂 |  | 58.22 | 18.06 | 39.3 | 5.3 | 2.3 | 2.3 |  |  | 0.86 |  |  |  | 左京 | 姬长娟
13 | 9.25 | 373 | 张红庆 | 张红庆 | 18251755988 | 庄团结 | 45429 | 砂 |  | 59.12 | 17.9 | 40.4 | 5.6 | 2.5 | 2.5 |  |  | 0.82 |  |  |  | 左京 | 姬长娟
14 | 10.01 | 9035 | 庄猛 | 庄汉强 | 13952293221 | 庄团结 | 45431 | 砂 |  | 51.24 | 16.28 | 34.24 | 5.9 | 2.1 | 2.3 |  |  | 0.72 |  |  |  | 左京 | 姬长娟
15 | 11.15 | 6065 | 庄猛 | 姚佩齐 | 13805221198 | 庄团结 | 45433 | 砂 |  | 57.1 | 17.28 | 39 | 5.6 | 2.4 | 2.3 |  |  | 0.82 |  |  |  | 左京 | 姬长娟
16 | 12.24 | 8982 | 顾帅 | 吴峰 | 18251759261 | 庄团结 | 45440 | 砂 |  | 59.6 | 17.62 | 41 | 5.8 | 2.5 | 2.3 |  |  | 0.98 |  |  |  | 左京 | 姬长娟
17 | 14.46 | 892 | 柳涛 | 柳召付 | 15152002008 | 庄团结 | 45446 | 砂 |  | 57.68 | 16.96 | 40 | 5.7 | 2.3 | 2.9 |  |  | 0.72 |  |  |  | 左京 | 姬长娟
18 | 14.48 | 7115 | 张凯 | 曹升吉 | 13913489206 | 庄团结 | 45447 | 砂 |  | 54.76 | 16.5 | 37.4 | 5.5 | 2 | 2.3 |  |  | 0.86 |  |  |  | 左京 | 姬长娟
19 | 14.49 | 326 | 杜坤 | 杜辉 | 15062043488 | 庄团结 | 45448 | 砂 |  | 60.06 | 18.1 | 41.2 | 5.8 | 2.3 | 2.2 |  |  | 0.76 |  |  |  | 左京 | 姬长娟
20 | 16.31 | 8985 | 于士春 | 于士春 | 15312654439 | 庄团结 | 45449 | 砂 |  | 58.48 | 17.34 | 40.2 | 5.8 | 2.5 | 2.6 |  |  | 0.94 |  |  |  | 左京 | 姬长娟
21 | 16.58 | 528 | 陈魏国 | 娄可生 | 15996993186 | 李海洋 | 45456 | 砂 |  | 61.8 | 18.96 | 42 | 5.2 | 1.75 | 2.4 |  |  | 0.84 |  |  |  | 左京 | 姬长娟
22 | 18.02 | 969 | 陈文龙 | 彭杰 | 18251756681 | 李海洋 | 45458 | 砂 |  | 59.2 | 18.26 | 40.2 | 5.9 | 1.5 | 2.3 |  |  | 0.74 |  |  |  | 左京 | 姬长娟
23 | 18.15 | 581 | 王星 | 魏星亚 | 15298726266 | 李海洋 | 45459 | 砂 |  | 59.1 | 17.86 | 40.3 | 5.8 | 2.5 | 2.3 |  |  | 0.94 |  |  |  | 左京 | 姬长娟
24 | 19.13 | 688 | 张红庆 | 张红庆 | 18251755988 | 庄团结 | 45465 | 砂 |  | 63.52 | 18.44 | 44.2 | 5.8 | 2.5 | 2.3 |  |  | 0.88 |  |  |  | 左京 | 姬长娟
26 | 19.28 | 6095 | 庄猛 | 庄汉强 | 13952293221 | 庄团结 | 45466 | 砂 |  | 57.98 | 17.22 | 40 | 5.8 | 2.3 | 2.5 |  |  | 0.76 |  |  |  | 左京 | 姬长娟
27 | 19.55 | 7167 | 庄猛 | 姚佩齐 | 13805221198 | 庄团结 | 45469 | 砂 |  | 56.04 | 18.7 | 36.5 | 5.8 | 2.3 | 2.3 |  |  | 0.84 |  |  |  | 左京 | 姬长娟
28 | 19.59 | 5309 | 王法叶 | 王法叶 | 18136361877 | 庄团结 | 45471 | 砂 |  | 56.8 | 18.74 | 37.3 | 5.6 | 2.5 | 2.3 |  |  | 0.76 |  |  |  | 左京 | 姬长娟
29 | 20.33 | 798 | 顾帅 | 吴峰 | 18251759261 | 庄团结 | 45472 | 砂 |  | 57.06 | 18.74 | 37.6 | 5.2 | 2.4 | 2.4 |  |  | 0.72 |  |  |  | 左京 | 姬长娟
30 | 8.37 | 758 | 王大毛 | 孙继龙 | 13775838807 | 杨需 | 45473 | 砂 |  | 61.06 | 18.82 | 41.4 | 5.5 | 2.2 | 2.3 |  |  | 0.84 |  |  |  | 左京 | 姬长娟
31 | 22.16 | 997 | 王超 | 王超 | 15852115399 | 庄团结 | 45477 | 砂 |  | 53.94 | 17.38 | 35.8 | 5.8 | 2.3 | 2.8 |  |  | 0.76 |  |  |  | 左京 | 姬长娟
32 | 22.35 | 677 | 伊振刚 | 伊振刚 | 15252232999 | 庄团结 | 45479 | 砂 |  | 57.6 | 18.1 | 38.7 | 5.8 | 2.5 | 2.6 |  |  | 0.8 |  |  |  | 左京 | 姬长娟
33 | 23.48 | 601 | 潘肖 | 郁向友 | 13813278481 | 刘保安 | 45484 | 砂 |  | 55.16 | 18.48 | 35.9 | 5.2 | 2 | 2.4 |  |  | 0.78 |  |  |  | 左京 | 姬长娟
34 | 564:43 | 561 | 冯伟 | 龚培亮 | 15366790444 | 刘保安 | 45485 | 砂 |  | 54.2 | 17.62 | 35.8 | 5.9 | 2.1 | 2.3 |  |  | 0.78 |  |  |  | 左京 | 姬长娟
35 | 564:58 | 079 | 于大会 | 葛全 | 15077807769 | 庄团结 | 45486 | 砂 |  | 58.48 | 17.94 | 39.7 | 5.8 | 2.3 | 2.2 |  |  | 0.84 |  |  |  | 左京 | 姬长娟
40 | 0.24 | 590 | 王昊 | 彭杰 | 13775839508 | 刘保安 | 45487 | 砂 |  | 57.9 | 18.4 | 38.7 | 5.8 | 2.5 | 2.6 |  |  | .8 |  |  |  | 左京 | 姬长娟
41 | 0.45 | 779 | 张团结 | 朱洪柱 | 15852351659 | 庄团结 | 45488 | 砂 |  | 57.9 | 17.16 | 40 | 5.2 | 1.75 | 2.4 |  |  | .74 |  |  |  | 左京 | 姬长娟
42 | 4.55 | 607 | 谢海 | 谢海 | 13775834999 | 庄团结 | 45497 | 砂 |  | 62.2 | 19.04 | 42.3 | 5.9 | 1.5 | 2.3 |  |  | .86 |  |  |  | 左京 | 姬长娟
43 | 4.57 | 8982 | 刘刚 | 刘刚 | 13805221470 | 庄团结 | 45498 | 砂 |  | 60.64 | 17.5 | 42.3 | 5.8 | 2.5 | 2.3 |  |  | .84 |  |  |  | 左京 | 姬长娟
44 | 5.24 | 875 | 张红庆 | 张红庆 | 18251755988 | 庄团结 | 45502 | 砂 |  | 57.92 | 17.5 | 39.6 | 5.8 | 2.5 | 2.3 |  |  | .82 |  |  |  | 左京 | 姬长娟
45 | 5.35 | 798 | 庄猛 | 庄汉强 | 13952293221 | 庄团结 | 45503 | 砂 |  | 54.46 | 18.4 | 35.3 | 5.8 | 2.3 | 2.5 |  |  | .76 |  |  |  | 左京 | 姬长娟
46 | 6.03 | 376 | 庄猛 | 姚佩齐 | 13805221198 | 庄团结 | 45504 | 砂 |  | 70.98 | 19.06 | 51 | 5.8 | 2.3 | 2.3 |  |  | .92 |  |  |  | 左京 | 姬长娟
47 | 6.04 | 886 | 王星 | 魏星亚 | 15298726266 | 李海洋 | 45505 | 砂 |  | 67.54 | 18.26 | 48.4 | 5.6 | 2.5 | 2.3 |  |  | .88 |  |  |  | 左京 | 姬长娟
48 | 6.06 | 379 | 王昊 | 顾东 | 18361722327 | 庄团结 | 45506 | 砂 |  | 54.78 | 17.68 | 36.3 | 5.2 | 2.4 | 2.4 |  |  | .8 |  |  |  | 左京 | 姬长娟
49 | 6.11 | 6055 | 王浩 | 周迪 | 13056283535 | 庄团结 | 45507 | 砂 |  | 56.94 | 18.7 | 37.4 | 5.5 | 2.2 | 2.3 |  |  | 0.84 |  |  |  | 左京 | 姬长娟
50 | 6.12 | 010 | 伊振刚 | 伊振刚 | 15252232999 | 庄团结 | 45508 | 砂 |  | 66.28 | 18.18 | 47.18 | 5.8 | 2.3 | 2.8 |  |  | 0.92 |  |  |  | 左京 | 姬长娟
51 | 6.14 | 616 | 刘战斗 | 刘战斗 | 15351676003 | 庄团结 | 45509 | 砂 |  | 64.48 | 17.84 | 45.8 | 5.8 | 2.5 | 2.6 |  |  | 0.84 |  |  |  | 左京 | 姬长娟
52 | 6.21 | 059 | 王大毛 | 孙继龙 | 13775838807 | 庄团结 | 45510 | 砂 |  | 64.04 | 18.16 | 45 | 5.2 | 2 | 2.4 |  |  | 0.88 |  |  |  | 左京 | 姬长娟
53 | 6.28 | 8666 | 于大会 | 张猛 | 18112012199 | 庄团结 | 45511 | 砂 |  | 61.92 | 16.56 | 44.5 | 5.8 | 2.3 | 2.8 |  |  | 0.86 |  |  |  | 左京 | 姬长娟
54 | 6.35 | 309 | 于大会 | 葛全 | 15077807769 | 庄团结 | 45512 | 砂 |  | 68.5 | 18.34 | 49.2 | 5.8 | 2.5 | 2.6 |  |  | 0.96 |  |  |  | 左京 | 姬长娟
1 | 7.18 | 833 | 毛福祥 | 张军 | 15262157266 | 毛福祥 | 45417 | 石子 | 1-5 | 91.52 | 21.86 | 68.8 | [5 empty] | 0.86 |  |  |  | 左京 | 姬长娟
2 | 7.21 | 7929 | 陈辉 | 陈辉 | 13375498234 | 陆玉峰 | 45420 | 石子 | 1-5 | 70.88 | 17.66 | 52.5 | [5 empty] | 0.72 |  |  |  | 左京 | 姬长娟
3 | 8.28 | 673 | 李跃 | 沙良振 | 13805221433 | 段浚成 | 45425 | 石子 | 1-5 | 74.9 | 18.68 | 55.5 | [5 empty] | 0.72 |  |  |  | 左京 | 姬长娟
4 | 12.12 | 277 | 高松钦 | 巩庆祝 | 18205220109 | 高松钦 | 45437 | 石子 | 1-5 | 66.8 | 20.14 | 46.2 | [5 empty] | 0.46 |  |  |  | 左京 | 姬长娟
5 | 12.14 | 867 | 高松钦 | 刘纯纯 | 18751672899 | 高松钦 | 45438 | 石子 | 1-5 | 67.3 | 20.86 | 45.9 | [5 empty] | 0.54 |  |  |  | 左京 | 姬长娟
6 | 12.53 | 568 | 谢龙 | 马跃勇 | 15866916396 | 陆玉峰 | 45441 | 石子 | 1-2 | 64.92 | 16.54 | 47.7 | [5 empty] | 0.68 |  |  |  | 左京 | 姬长娟
7 | 13.05 | 367 | 高松钦 | 刘纯纯 | 18751672899 | 高松钦 | 45442 | 石子 | 1-5 | 61.46 | 18.56 | 42.4 | [5 empty] | 0.5 |  |  |  | 左京 | 姬长娟
8 | 14.01 | 7927 | 谢龙 | 吴洪威 | 13583986935 | 陆玉峰 | 45443 | 石子 | 1-2 | 70.54 | 17.36 | 52.5 | [5 empty] | 0.68 |  |  |  | 左京 | 姬长娟
9 | 14.05 | 559 | 常明华 | 常明华 | 18853759078 | 段浚成 | 45444 | 石子 | 1-5 | 65.58 | 17.28 | 47.6 | [5 empty] | 0.7 |  |  |  | 左京 | 姬长娟
10 | 15.36 | 277 | 高松钦 | 巩庆祝 | 18205220109 | 高松钦 | 45450 | 石子 | 1-2 | 65.2 | 20.1 | 44.6 | [5 empty] | 0.5 |  |  |  | 左京 | 姬长娟
11 | 16.13 | 867 | 高松钦 | 曹培贵 | 18251755119 | 高松钦 | 45451 | 石子 | 1-2 | 66.8 | 20.6 | 45.7 | [5 empty] | 0.5 |  |  |  | 左京 | 姬长娟
12 | 16.42 | 367 | 高松钦 | 刘纯纯 | 18751672899 | 高松钦 | 45454 | 石子 | 1-5 | 62.78 | 18.48 | 43.7 | [5 empty] | 0.6 |  |  |  | 左京 | 姬长娟
13 | 19.01 | 167 | 陈辉 | 陈辉 | 13375498234 | 陆玉峰 | 45460 | 石子 | 1-5 | 60.64 | 17.12 | 42.9 | [5 empty] | 0.62 |  |  |  | 左京 | 姬长娟
14 | 19.03 | 277 | 高松钦 | 巩庆祝 | 18205220109 | 高松钦 | 45461 | 石子 | 1-5 | 67.38 | 20.04 | 46.8 | [5 empty] | 0.54 |  |  |  | 左京 | 姬长娟
15 | 19.08 | 7927 | 陈辉 | 陈辉 | 13375498234 | 陆玉峰 | 45462 | 石子 | 1-2 | 69.56 | 17.4 | 51.4 | [5 empty] | 0.76 |  |  |  | 左京 | 姬长娟
16 | 19.08 | 767 | 谢龙 | 马跃勇 | 15866916396 | 陆玉峰 | 45463 | 石子 | 1-5 | 74.72 | 18.8 | 54.7 | [5 empty] | 1.22 |  |  |  | 左京 | 姬长娟
17 | 19.52 | 568 | 李钦 | 李钦 | 17798824507 | 段浚成 | 45467 | 石子 | 1-2 | 62.48 | 16.38 | 45.4 | [5 empty] | 0.7 |  |  |  | 左京 | 姬长娟
18 | 17.53 | 559 | 李跃 | 沙良振 | 13805221433 | 段浚成 | 45468 | 石子 | 1-5 | 63.68 | 17.06 | 46 | [5 empty] | 0.62 |  |  |  | 左京 | 姬长娟
19 | 19.58 | 867 | 高松钦 | 刘纯纯 | 18751672899 | 高松钦 | 45470 | 石子 | 1-2 | 67.94 | 20.44 | 47 | [5 empty] | 0.5 |  |  |  | 左京 | 姬长娟
20 | 20.38 | 507 | 韩红 | 王戈义 | 18152016113 | 段浚成 | 45474 | 石子 | 1-5 | 79.44 | 20.76 | 58 | [5 empty] | 0.68 |  |  |  | 左京 | 姬长娟
21 | 20.54 | 367 | 高松钦 | 刘纯纯 | 18751672899 | 高松钦 | 45475 | 石子 | 1-2 | 64.32 | 18.44 | 45.3 | [5 empty] | 0.58 |  |  |  | 左京 | 姬长娟
22 | 21.08 | 833 | 毛福祥 | 张军 | 15262157266 | 毛福祥 | 45476 | 石子 | 1-2 | 90.84 | 21.66 | 68.5 | [5 empty] | 0.68 |  |  |  | 左京 | 姬长娟
23 | 22.17 | 277 | 高松钦 | 曹培贵 | 18251755119 | 高松钦 | 45478 | 石子 | 1-2 | 64.46 | 20 | 43.9 | [5 empty] | 0.56 |  |  |  | 左京 | 姬长娟
24 | 22.49 | 636 | 汤可辉 | 汤可辉 | 15852068070 | 李海洋 | 45481 | 石子 | 1-2 | 74.96 | 18.04 | 56.3 | [5 empty] | 0.62 |  |  |  | 左京 | 姬长娟
25 | 23.45 | 867 | 高松钦 | 刘纯纯 | 18751672899 | 高松钦 | 45483 | 石子 | 1-5 | 69.12 | 20.34 | 48.2 | [5 empty] | 0.58 |  |  |  | 左京 | 姬长娟
26 | 1.54 | 559 | 韩红 | 刘刚 | 15951341341 | 段浚成 | 45492 | 石子 | 1-5 | 65.72 | 16.92 | 48 | [5 empty] | 0.8 |  |  |  | 左京 | 姬长娟
27 | 1.56 | 568 | 韩红 | 杨发展 | 15335127656 | 段浚成 | 45493 | 石子 | 1-5 | 64.46 | 16.42 | 47.4 | [5 empty] | 0.64 |  |  |  | 左京 | 姬长娟
28 | 4.54 | 867 | 高松钦 | 刘纯纯 | 18751672899 | 高松钦 | 45496 | 石子 | 1-5 | 67.3 | 20.08 | 46.6 | [5 empty] | 0.62 |  |  |  | 左京 | 姬长娟
29 | 4.59 | 833 | 毛福祥 | 张军 | 15262157266 | 毛福祥 | 45499 | 石子 | 1-2 | 92.02 | 21.76 | 69.5 | [5 empty] | 0.76 |  |  |  | 左京 | 姬长娟
30 | 5.03 | 277 | 高松钦 | 巩庆祝 | 18205220109 | 高松钦 | 45500 | 石子 | 1-5 | 68.34 | 19.94 | 47.8 | [5 empty] | 0.6 |  |  |  | 左京 | 姬长娟
31 | 5.07 | 636 | 李文彬 | 李文彬 | 18205393166 | 李海洋 | 45501 | 石子 | 1-2 | 74.22 | 17.56 | 56 | [5 empty] | 0.66 |  |  |  | 左京 | 姬长娟
0
0
0
0
0
0
117 | [11 empty] | 0
合计
备注：退货也登记，在备注中注明不合格退货，所有重量和单价、金额均以0标记