## 邳州分公司
收料登记表填报 日期 ：2018 年 11月04日 填表人 ：李凤
单位：江苏大力神管桩有限公司
序号 | 到厂时间 | 送料人相关信息 |  |  |  |  | 物品相关信息（参数指标等） | [11 empty] | 结算信息 |  |  | 检验员 | 过磅员 | 备注
| 时 分 | 车号 | 车主姓名 （客户） | 司机姓名 | 司机手机号 | 所属车队 | 入库单号 | 品名 | 规格 | 毛重t | 皮重t | 净重t | 含水率% | 含泥量% | 细度模数 | 级配区/颗粒级配 | 压碎值% | 扣杂质t | 结算重量 | 单价/元 | 金额/元
1 | 6:06 | 苏CHT376 | 庄爱团 | 庄爱团 | 13952277209 | 庄团结 | WIN0048497 | 河砂 | 中粗砂 | 71.06 | 19.26 | 51.8 | 8 | 2.5 | 2.7 | Ⅱ区 |  | 1.1 | 50.7 | 123 | 6236.1 | 李凤 | 刘秋行
2 | 6:27 | 苏CGF319 | 庄团柱 | 庄团柱 | 15852064444 | 庄团结 | WIN0048497 | 河砂 | 中粗砂 | 63.66 | 17.62 | 46.04 | 8 | 2.5 | 2.7 | Ⅱ区 |  | 0.94 | 45.1 | 123 | 5547.3 | 李凤 | 刘秋行
3 | 6:29 | 苏CS6173 | 曹七 | 曹七 | 13395290088 | 庄团结 | WIN0048497 | 河砂 | 中粗砂 | 63.06 | 17.74 | 45.32 | 8 | 2.5 | 2.7 | Ⅱ区 |  | 0.92 | 44.4 | 123 | 5461.2 | 李凤 | 刘秋行
4 | 6:33 | 苏C1T933 | 庄汉礼 | 庄汉礼 | 13776759166 | 庄团结 | WIN0048497 | 河砂 | 中粗砂 | 60.2 | 17.96 | 42.24 | 8 | 2.5 | 2.7 | Ⅱ区 |  | 0.94 | 41.3 | 123 | 5079.9 | 李凤 | 刘秋行
5 | 6:36 | 苏CGS630 | 杜文杰 | 杜文杰 | 13811078925 | 庄团结 | WIN0048497 | 河砂 | 中粗砂 | 58.4 | 18.1 | 40.3 | 8 | 2.4 | 2.7 | Ⅱ区 |  | 0.9 | 39.4 | 123 | 4846.2 | 李凤 | 刘秋行
6 | 6:42 | 苏CCY309 | 龚裴阳 | 龚裴阳 | 18352212568 | 庄团结 | WIN0048497 | 河砂 | 中粗砂 | 60.26 | 18.34 | 41.92 | 8 | 2.5 | 2.7 | Ⅱ区 |  | 0.92 | 41 | 123 | 5043 | 李凤 | 刘秋行
7 | 7:04 | 苏C2A585 | 冯洋 | 冯洋 | 18361563368 | 庄团结 | 退货 | 机制砂 | 中粗砂 | 0 | 0 | 0 | 0 | 3 |  |  |  | 0 | 0 |  |  | 李凤 | 刘秋行 | 黑机制砂，含泥量超标，退货
8 | 7:17 | 苏C2A596 | 刘兆学 | 马晓辉 | 18052216699 | 李海洋 | WIN0048496 | 河砂 | 中粗砂 | 56.74 | 17.78 | 38.96 | 7 | 2.2 | 2.7 | Ⅱ区 |  | 0.46 | 38.5 | 123 | 4735.5 | 李凤 | 刘秋行
9 | 8:39 | 鲁Q529AE | 汤继名 | 徐勤猛 | 18264969222 | 李海洋 | WIN0048496 | 河砂 | 中粗砂 | 55.54 | 17.8 | 37.74 | 7 | 2.2 | 2.7 | Ⅱ区 |  | 0.44 | 37.3 | 123 | 4587.9 | 陈金芳 | 刘秋行
10 | 8:58 | 苏CJU969 | 任光为 | 任光为 | 15150097222 | 李海洋 | WIN0048496 | 河砂 | 中粗砂 | 56.74 | 18.86 | 37.88 | 8 | 2.2 | 2.7 | Ⅱ区 |  | 0.78 | 37.1 | 123 | 4563.3 | 陈金芳 | 刘秋行
11 | 9:32 | 鲁D39525 | 尹振刚 | 尹振刚 | 15252232999 | 庄团结 | WIN0048497 | 河砂 | 中粗砂 | 56 | 17.5 | 38.5 | 7 | 1.8 | 2.7 | Ⅱ区 |  | 0.4 | 38.1 | 123 | 4686.3 | 陈金芳 | 刘秋行
12 | 11:51 | 鲁Q2H788 | 朱洪住 | 朱洪住 | 15852351659 | 庄团结 | WIN0048497 | 河砂 | 中粗砂 | 58.46 | 16.76 | 41.7 | 7 | 1.8 | 2.7 | Ⅱ区 |  | 0.5 | 41.2 | 123 | 5067.6 | 陈金芳 | 刘秋行
13 | 12:01 | 苏CT7288 | 马立长 | 马立长 | 13815375599 | 庄团结 | WIN0048497 | 河砂 | 中粗砂 | 54.78 | 18 | 36.78 | 7 | 1.8 | 2.7 | Ⅱ区 |  | 0.38 | 36.4 | 123 | 4477.2 | 陈金芳 | 刘秋行
14 | 14:12 | 苏C2A596 | 刘兆学 | 马晓辉 | 18052216699 | 李海洋 | WIN0048496 | 河砂 | 中粗砂 | 54.16 | 17.54 | 36.62 | 7 | 2.2 | 2.7 | Ⅱ区 |  | 0.42 | 36.2 | 123 | 4452.6 | 陈金芳 | 刘秋行
15 | 14:24 | 苏CH6095 | 张希亚 | 张希亚 | 13952277854 | 庄团结 | 退货 | 河砂 | 中粗砂 | 0 | 0 | 0 | 0 | 3.1 |  |  |  | 0 | 0 |  |  | 李凤 | 刘秋行 | 含泥量超标，退货
16 | 14:27 | 鲁Q188BD | 戴春雨 | 谭长来 | 15852103716 | 李海洋 | WIN0048499 | 石子 | 1-2# | 68.74 | 18.66 | 50.08 |  |  |  | 良好 | 7 | 0.58 | 49.5 | 109 | 5395.5 | 陈金芳 | 刘秋行
17 | 14:34 | 苏CJU969 | 任光为 | 任光为 | 15150097222 | 李海洋 | 退货 | 河砂 | 中粗砂 | 0 | 0 | 0 | 0 | 2.6 | 2 |  |  | 0 | 0 |  |  | 李凤 | 刘秋行 | 含泥量超标，细度模数2.0，偏细，退货
18 | 14:51 | 鲁Q502BY | 戴春雨 | 王格义 | 15152016113 | 李海洋 | WIN0048499 | 石子 | 1-2# | 73.44 | 18.78 | 54.66 |  |  |  | 良好 | 7 | 0.56 | 54.1 | 109 | 5896.9 | 李凤 | 刘秋行
19 | 14:54 | 苏Q1T507 | 戴春雨 | 吴云龙 | 15252222092 | 李海洋 | WIN0048499 | 石子 | 1-2# | 82.26 | 20.88 | 61.38 |  |  |  | 良好 | 7 | 0.58 | 60.8 | 109 | 6627.2 | 李凤 | 刘秋行
20 | 14；57 | 鲁Q565AN | 祁建军 | 祁建军 | 15852249345 | 庄团结 | 退货 | 河砂 | 中粗砂 | 0 | 0 | 0 | 0 | 2.6 |  |  |  | 0 | 0 |  |  | 李凤 | 刘秋行 | 含泥量超标，退货
21 | 15:28 | 鲁Q529AE | 汤继名 | 徐勤猛 | 18264969222 | 杨需 | 退货 | 河砂 | 中粗砂 | 0 | 0 | 0 | 0 | 2.7 |  |  |  | 0 | 0 |  |  | 李凤 | 刘秋行 | 含泥量超标，退货
22 | 18:12 | 鲁D39525 | 尹振刚 | 尹振刚 | 15252232999 | 庄团结 | WIN0048497 | 河砂 | 中粗砂 | 57.28 | 17.82 | 39.46 | 9 | 2.6 | 2.7 | Ⅱ区 |  | 1.26 | 38.2 | 123 | 4698.6 | 王瑶瑶 | 杜娥娥
23 | 19:34 | 鲁Q2H788 | 朱洪住 | 朱洪住 | 15852351659 | 庄团结 | WIN0048497 | 河砂 | 中粗砂 | 53.84 | 16.72 | 37.12 | 7 | 1.6 | 2.7 | Ⅱ区 |  | 0.42 | 36.7 | 123 | 4514.1 | 王瑶瑶 | 杜娥娥
24 | 19:36 | 苏CT7288 | 马立长 | 马立长 | 13815375599 | 庄团结 | WIN0048497 | 河砂 | 中粗砂 | 55.84 | 17.9 | 37.94 | 7 | 1.6 | 2.7 | Ⅱ区 |  | 0.44 | 37.5 | 123 | 4612.5 | 王瑶瑶 | 杜娥娥
25 | 20:42 | 苏CGS630 | 杜文杰 | 杜文杰 | 13811078925 | 庄团结 | WIN0048497 | 河砂 | 中粗砂 | 59.46 | 18.06 | 41.4 | 9 | 2 | 2.7 | Ⅱ区 |  | 1.3 | 40.1 | 123 | 4932.3 | 王瑶瑶 | 杜娥娥
26 | 22:02 | 鲁Q905BU | 丁宝利 | 尚艳涛 | 15092985676 | 丁宝利 | WIN0048498 | 石子 | 1-2# | 56.84 | 17.6 | 39.24 |  |  |  |  | 7 | 3.04 | 36.2 | 109 | 3945.8 | 王瑶瑶 | 杜娥娥
27 | 22:05 | 鲁Q932BR | 丁宝利 | 陈宝 | 15269919183 | 丁宝利 | WIN0048498 | 石子 | 1-2# | 57.16 | 17.4 | 39.76 |  |  |  | 良好 | 7 | 0.56 | 39.2 | 109 | 4272.8 | 王瑶瑶 | 杜娥娥
28 | 22:07 | 鲁Q933BU | 丁宝利 | 王学刚 | 13854931002 | 丁宝利 | WIN0048498 | 石子 | 1-2# | 56.9 | 17.38 | 39.52 |  |  |  | 良好 | 7 | 0.52 | 39 | 109 | 4251 | 王瑶瑶 | 杜娥娥
29 | 22:09 | 鲁Q973BR | 丁宝利 | 陈文化 | 15376093576 | 丁宝利 | WIN0048498 | 石子 | 1-2# | 57.06 | 17.48 | 39.58 |  |  |  | 良好 | 7 | 0.58 | 39 | 109 | 4251 | 王瑶瑶 | 杜娥娥
30 | 22:21 | 苏CHY768 | 司建明 | 司建明 | 13805222232 | 庄团结 | 退货 | 河砂 | 中粗砂 | 60.76 |  |  |  | 3.4 | [7 empty] | 王瑶瑶 | 杜娥娥 | 含泥量超标，退货
31 | 22:24 | 苏CGH857 | 朱锡刚 | 朱锡刚 | 15005229000 | 庄团结 | 退货 | 河砂 | 中粗砂 | 58.16 |  |  |  | 3.4 | [7 empty] | 王瑶瑶 | 杜娥娥 | 含泥量超标，退货
32 | 22:41 | 苏CGS756 | 杨婷 | 范夫雨 | 15515539105 | 庄团结 | 退货 | 河砂 | 中粗砂 | 63.8 |  |  |  | 3.4 | [7 empty] | 王瑶瑶 | 杜娥娥 | 含泥量超标，退货
33 | 0:14 | 鲁Q529AE | 汤继名 | 徐勤猛 | 18264969222 | 杨需 | 退货 | 河砂 | 中粗砂 | 59.98 |  |  |  | 3.4 | [7 empty] | 王瑶瑶 | 杜娥娥 | 含泥量超标，退货
34 | 2:30 | 苏CGF365 | 冯永胜 | 崔学良 | 13775854328 | 李海洋 | WIN0048496 | 河砂 | 中粗砂 | 85 | 21.6 | 63.4 | 9 | 2.4 | 2.7 | Ⅱ区 |  | 2 | 61.4 | 123 | 7552.2 | 王瑶瑶 | 杜娥娥
35 | 2:33 | 苏CGP356 | 冯永胜 | 马飞 | 13791579307 | 李海洋 | WIN0048496 | 河砂 | 中粗砂 | 87.3 | 21.52 | 65.78 | 9 | 2.4 | 2.7 | Ⅱ区 |  | 1.98 | 63.8 | 123 | 7847.4 | 王瑶瑶 | 杜娥娥
36 | 3:05 | 鲁Q9539H | 王彬 | 朱飞 | 15006761159 | 李海洋 | WIN0048499 | 石子 | 1-2# | 64.02 | 18.26 | 45.76 |  |  |  | 良好 | 7 | 0.56 | 45.2 | 109 | 4926.8 | 王瑶瑶 | 杜娥娥
37 | 3:07 | 鲁D56820 | 王彬 | 王彬 | 15698273028 | 李海洋 | WIN0048499 | 石子 | 1-2# | 64.08 | 18.6 | 45.48 |  |  |  | 良好 | 7 | 0.58 | 44.9 | 109 | 4894.1 | 王瑶瑶 | 杜娥娥
合计 | [11 empty] | 1236.36 | [8 empty] | 143402.3

## 巨野分公司
收料登记表填报 日期 2018年 11 月 04 日 填表人 ：杨振华
单位：江苏大力神管桩有限公司巨野分公司
序号 | 到厂时间 | 送料人相关信息 |  |  |  |  | 物品相关信息（参数指标等） | [11 empty] | 结算信息 |  |  | 检验员 | 过磅员 | 备注
| 时 分 | 车号 | 车主姓名 | 司机姓名 | 司机手机号 | 所属车队 | 入库单号 | 品名 | 规格 | 毛重 | 皮重 | 净重 | 含水率% | 含泥量% | 细度模数 | 级配区 | 压碎值 | 扣杂质t | 结算重量 | 单价 | 金额
1 | 8:16 | 鲁H36C82 | 白咸青 | 白咸青 | 17562132680 | 李广坤 | 9857 | 石子 | 1--2 | 49.66 | 16.55 | 33.11 | [5 empty] | 0.1T | 33 | 108 | 3564 | 冯海英 | 聂恒光
2 | 12:37 | 鲁H55A72 | 张玉尚 | 张玉尚 | 15998721911 | 李广坤 | 9858 | 石子 | 1--2 | 48.69 | 16.5 | 32.19 | [5 empty] | 0.1T | 32 | 108 | 3456 | 冯海英 | 聂恒光
3 | 13:50 | 鲁H36C82 | 白咸青 | 白咸青 | 17562132680 | 李广坤 | 9859 | 石子 | 1--2 | 47.71 | 16.78 | 30.93 | [5 empty] | 0.1T | 30.8 | 108 | 3326.4 | 冯海英 | 聂恒光
4 | 15:58 | 鲁RN9829 | 米强栋 | 米强栋 | 18953005713 | 郑言克 | 9860 | 机制沙 | 中粗 | 49.09 | 16.38 | 32.71 | [5 empty] | 0.1T | 32.6 | 137 | 4466.2 | 冯海英 | 聂恒光
5 | 17:09 | 鲁HN6207 | 高福东 | 高福东 | 15562468173 | 千秋 | 9861 | 机制沙 | 中粗 | 46.37 | 16.22 | 30.15 | [5 empty] | 0.1T | 30 | 137 | 4110 | 冯海英 | 聂恒光
6 | [11 empty] | 0 | [8 empty] | 18922.6 | 冯海英 | 聂恒光

## 连云港分公司
收料登记表填报 日期 2018 年 11 月 4 日 填表人 张传迎、万守超
单位：江苏大力神管桩有限公司连云港分公司
序号 | 到厂时间 | 送料人相关信息 |  |  |  |  | 物品相关信息（参数指标等） | [11 empty] | 结算信息 |  |  | 检验员 | 过磅员 | 备注
| 时 分 | 车号 | 车主姓名 （客户） | 司机姓名 | 司机手机号 | 所属车队 | 入库单号 | 品名 | 规格 | 毛重t | 皮重t | 净重t | 含水率% | 含泥量% | 细度模数 | 级配区 | 压碎值 | 扣杂质t | 结算重量 | 单价 | 金额
1 | 19:02 | 0553 | 孙冲 | 张来高 | 13775439287 | 孙冲 | 4899 | 碎石 | 5~25 | 87.74 | 21.32 | 66.42 |  | 0.3 |  | I | 8% | 0.92 | 65.5 | 90 |  | 万守超 | 张传迎
2 | 20:36 | 0553 | 孙冲 | 张来高 | 13775439287 | 孙冲 | 4900 | 碎石 | 5~25 | 88 | 21.3 | 66.7 |  | 0.3 |  | I | 8% | 0.7 | 66 | 90 |  | 万守超 | 张传迎
3 | 22:04 | 0553 | 孙冲 | 张来高 | 13775439287 | 孙冲 | 4901 | 碎石 | 5~25 | 87.84 | 21.28 | 66.54 |  | 0.3 |  | I | 8% | 0.54 | 66 | 90 |  | 万守超 | 张传迎
4
5
6
7
8
9
10
11
12
13
14
15 | 合计 | [10 empty] | 199.66 | [6 empty] | 197.5
备注：退货也登记，在备注中注明不合格退货，所有重量和单价、金额均以0标记

## 大唐混凝土
收料登记表填报 日期 2018 年 11月 4日 填表人：左京
20180923 | 单位：江苏大唐商品混凝土有限公司
序号 | 到厂时间 | 送料人相关信息 |  |  |  |  | 物品相关信息（参数指标等） | [11 empty] | 结算信息 |  |  | 检验员 | 过磅员
| 时 分 | 车号 | 车主姓名 （客户） | 司机姓名 | 司机手机号 | 所属车队 | 入库单号 | 品名 | 规格 | 毛重t | 皮重t | 净重t | 含水率% | 含泥量% | 细度模数 | 级配区 | 压碎值 | 扣杂质t | 结算重量 | 单价 | 金额
1 | 7.19 | 875 | 闫东 | 闫东 | 13813277522 | 庄团结 | 45612 | 砂 |  | 55.6 | 17.18 | 37.7 | 5.5 | 2.2 | 2.3 |  |  | 0.72 |  |  |  | 左晶 | 姬长娟
2 | 7.21 | 97 | 徐大勇 | 徐大勇 | 17705222272 | 庄团结 | 45613 | 砂 |  | 59.5 | 17.26 | 41.4 | 5.8 | 2.3 | 2.8 |  |  | 0.84 |  |  |  | 左晶 | 姬长娟
3 | 8.09 | 623 | 陆英坡 | 陆英坡 | 13815334019 | 庄团结 | 45614 | 砂 |  | 56.78 | 16.84 | 39.2 | 5.8 | 2.5 | 2.6 |  |  | 0.74 |  |  |  | 左晶 | 姬长娟
4 | 8.11 | 6291 | 伊振刚 | 伊振刚 | 15252232999 | 庄团结 | 45615 | 砂 |  | 56.32 | 16.7 | 38.9 | 5.2 | 2 | 2.4 |  |  | 0.72 |  |  |  | 左晶 | 姬长娟
5 | 8.12 | 8985 | 顾帅 | 吴峰 | 18251759261 | 庄团结 | 45616 | 砂 |  | 59.1 | 17.36 | 40.86 | 5.9 | 2.1 | 2.3 |  |  | 0.88 |  |  |  | 左晶 | 姬长娟
6 | 8.18 | 798 | 柳涛 | 柳召付 | 15152002008 | 庄团结 | 45617 | 砂 |  | 55.58 | 19.3 | 35.5 | 5.6 | 2.5 | 2.3 |  |  | 0.78 |  |  |  | 左晶 | 姬长娟
7 | 8.16 | 607 | 武加军 | 武加军 | 15371600099 | 庄团结 | 45618 | 砂 |  | 62.66 | 17.76 | 44 | 5.8 | 2.4 | 2.3 |  |  | 0.9 |  |  |  | 左晶 | 姬长娟
8 | 8.21 | 839 | 张团结 | 朱洪柱 | 15852351659 | 庄团结 | 45620 | 砂 |  | 60.94 | 18.78 | 41.3 | 5.7 | 2.4 | 2.4 |  |  | 0.86 |  |  |  | 左晶 | 姬长娟
9 | 8.45 | 886 | 藤尚峰 | 藤尚峰 | 13813279980 | 李海洋 | 45622 | 砂 |  | 62.12 | 18.12 | 43.2 | 5.7 | 2.3 | 2.6 |  |  | 0.8 |  |  |  | 左晶 | 姬长娟
10 | 10.55 | 237 | 顾帅 | 吴峰 | 18251759261 | 庄团结 | 45629 | 砂 |  | 56.44 | 17.22 | 38.5 | 5.9 | 2.5 | 2.7 |  |  | 0.72 |  |  |  | 左晶 | 姬长娟
11 | 10.21 | 655 | 柳涛 | 柳召付 | 15152002008 | 庄团结 | 45633 | 砂 |  | 59.08 | 18.44 | 39.8 | 5.3 | 2.3 | 2.3 |  |  | 0.84 |  |  |  | 左晶 | 姬长娟
12 | 14.11 | 880 | 庄猛 | 庄汉强 | 13952293221 | 庄团结 | 45637 | 砂 |  | 66.64 | 18.86 | 46.9 | 5.6 | 2.5 | 2.5 |  |  | 0.88 |  |  |  | 左晶 | 姬长娟
13 | 15.12 | 356 | 庄猛 | 姚佩齐 | 13805221198 | 庄团结 | 45643 | 砂 |  | 56.48 | 16.42 | 39.2 | 5.9 | 2.1 | 2.3 |  |  | 0.86 |  |  |  | 左晶 | 姬长娟
14 | 16.11 | 6095 | 王法叶 | 王法叶 | 18136361877 | 庄团结 | 45644 | 砂 |  | 56.1 | 17.32 | 38 | 5.6 | 2.4 | 2.3 |  |  | 0.78 |  |  |  | 左晶 | 姬长娟
15 | 17.11 | 126 | 顾帅 | 吴峰 | 18251759261 | 庄团结 | 45645 | 砂 |  | 57.58 | 18.48 | 38.4 | 5.8 | 2.5 | 2.3 |  |  | 0.7 |  |  |  | 左晶 | 姬长娟
16 | 17.33 | 886 | 藤尚峰 | 藤尚峰 | 13813279980 | 李海洋 | 45646 | 砂 |  | 61.78 | 17.88 | 43 | 5.7 | 2.3 | 2.9 |  |  | 0.9 |  |  |  | 左晶 | 姬长娟
17 | 18.11 | 396 | 张凯 | 曹升吉 | 13913489206 | 庄团结 | 45647 | 砂 |  | 64.3 | 17.7 | 45.7 | 5.5 | 2 | 2.3 |  |  | 0.9 |  |  |  | 左晶 | 姬长娟
18 | 19.12 | 8666 | 杜坤 | 杜辉 | 15062043488 | 庄团结 | 45651 | 砂 |  | 61.28 | 17.18 | 43.3 | 5.8 | 2.3 | 2.2 |  |  | 0.8 |  |  |  | 左晶 | 姬长娟
19 | 19.45 | 306 | 于士春 | 于士春 | 15312654439 | 庄团结 | 45652 | 砂 |  | 58.52 | 18.54 | 39.2 | 5.8 | 2.5 | 2.6 |  |  | 0.78 |  |  |  | 左晶 | 姬长娟
20 | 19.56 | 6055 | 顾帅 | 吴峰 | 18251759261 | 庄团结 | 45653 | 砂 |  | 58.4 | 18.68 | 39 | 5.2 | 1.75 | 2.4 |  |  | 0.72 |  |  |  | 左晶 | 姬长娟
21 | 20.45 | 798 | 柳涛 | 柳召付 | 15152002008 | 庄团结 | 45654 | 砂 |  | 63.18 | 18.94 | 43.4 | 5.9 | 1.5 | 2.3 |  |  | 0.84 |  |  |  | 左晶 | 姬长娟
22 | 21.05 | 590 | 王昊 | 彭杰 | 13775839508 | 刘保安 | 45655 | 砂 |  | 55.34 | 18.42 | 36.2 | 5.8 | 2.5 | 2.3 |  |  | 0.72 |  |  |  | 左晶 | 姬长娟
23 | 10.22 | 950 | 翟飞 | 翟飞 | 13626156855 | 庄团结 | 45658 | 砂 |  | 67.3 | 18.24 | 48.2 | 5.8 | 2.5 | 2.3 |  |  | 0.86 |  |  |  | 左晶 | 姬长娟
24 | 11.22 | 561 | 潘肖 | 郁向友 | 13813278481 | 刘保安 | 45661 | 砂 |  | 57.54 | 17.4 | 39.3 | 5.8 | 2.3 | 2.5 |  |  | 0.84 |  |  |  | 左晶 | 姬长娟
26 | 0.01 | 7776 | 邴赛 | 邴赛 | 13605222731 | 庄团结 | 45662 | 砂 |  | 65.68 | 17.48 | 47.4 | 5.8 | 2.3 | 2.3 |  |  | 0.8 |  |  |  | 左晶 | 姬长娟
27 | 0.11 | 59 | 陆英坡 | 陆英坡 | 13815334019 | 庄团结 | 45664 | 砂 |  | 72.46 | 18.32 | 53 | 5.6 | 2.5 | 2.3 |  |  | 1.14 |  |  |  | 左晶 | 姬长娟
28 | 0.11 | 266 | 柳涛 | 柳召付 | 15152002008 | 庄团结 | 45665 | 砂 |  | 63.9 | 16.92 | 46 | 5.2 | 2.4 | 2.4 |  |  | 0.98 |  |  |  | 左晶 | 姬长娟
29 | 0.11 | 616 | 王超 | 王超 | 15852115399 | 庄团结 | 45666 | 砂 |  | 63.94 | 17.54 | 45.5 | 5.5 | 2.2 | 2.3 |  |  | 0.9 |  |  |  | 左晶 | 姬长娟
30 | 0.43 | 8311 | 陈文永 | 陈文永 | 13776751638 | 庄团结 | 45667 | 砂 |  | 59.58 | 17.26 | 41.5 | 5.8 | 2.3 | 2.8 |  |  | 0.82 |  |  |  | 左晶 | 姬长娟
31 | 5.22 | 72 | 顾帅 | 吴峰 | 18251759261 | 庄团结 | 45673 | 砂 |  | 76.62 | 18.14 | 57.4 | 5.8 | 2.5 | 2.3 |  |  | 1.08 |  |  |  | 左晶 | 姬长娟
32 | 5.41 | 582 | 柳涛 | 柳召付 | 15152002008 | 庄团结 | 45674 | 砂 |  | 63.28 | 18.06 | 44.4 | 5.8 | 2.3 | 2.5 |  |  | 0.82 |  |  |  | 左晶 | 姬长娟
33 | 5.43 | 8666 | 武加军 | 武加军 | 15371600099 | 庄团结 | 45676 | 砂 |  | 57.08 | 16.82 | 39.4 | 5.8 | 2.3 | 2.3 |  |  | 0.86 |  |  |  | 左晶 | 姬长娟
34 | 150:00 | 875 | 于士春 | 于士春 | 15312654439 | 庄团结 | 45677 | 砂 |  | 58.04 | 17.18 | #REF! | 5.6 | 2.5 | 2.3 |  |  | 0.86 |  |  |  | 左晶 | 姬长娟
1 | 8.18 | 767 | 谢龙 | 吴洪威 | 13583986935 | 杨需 | 45619 | 石子 | 1-2 | 79.94 | 18.84 | 59 | [5 empty] | 2.1 |  |  |  | 左晶 | 姬长娟
2 | 10.57 | 867 | 高松钦 | 曹培贵 | 18251755119 | 高松钦 | 45631 | 石子 | 1-5 | 65.2 | 20.82 | 43.7 | [5 empty] | 0.68 |  |  |  | 左晶 | 姬长娟
3 | 11.01 | 277 | 高松钦 | 巩庆祝 | 18205220109 | 高松钦 | 45632 | 石子 | 1-5 | 65.86 | 20.38 | 44.8 | [5 empty] | 0.68 |  |  |  | 左晶 | 姬长娟
4 | 13.26 | 833 | 毛福祥 | 张军 | 15262157266 | 毛福祥 | 45635 | 石子 | 1-2 | 90.52 | 22.5 | 67.4 | [5 empty] | 0.62 |  |  |  | 左晶 | 姬长娟
5 | 13.48 | 367 | 高松钦 | 曹培贵 | 18251755119 | 高松钦 | 45636 | 石子 | 1-5 | 63.72 | 18.48 | 44.7 | [5 empty] | 0.54 |  |  |  | 左晶 | 姬长娟
6 | 14.58 | 867 | 高松钦 | 巩庆祝 | 18205220109 | 高松钦 | 45641 | 石子 | 1-5 | 66.86 | 20.64 | 45.5 | [5 empty] | 0.72 |  |  |  | 左晶 | 姬长娟
7 | 15.03 | 277 | 高松钦 | 刘纯纯 | 18751672899 | 高松钦 | 45642 | 石子 | 1-5 | 62.56 | 20.32 | 41.5 | [5 empty] | 0.74 |  |  |  | 左晶 | 姬长娟
8 | 18.01 | 367 | 高松钦 | 曹培贵 | 18251755119 | 高松钦 | 45647 | 石子 | 1-2 | 62.1 | 18.42 | 43 | [5 empty] | 0.68 |  |  |  | 左晶 | 姬长娟
9 | 18.53 | 867 | 高松钦 | 巩庆祝 | 18205220109 | 高松钦 | 45649 | 石子 | 1-5 | 64.82 | 20.54 | 43.6 | [5 empty] | 0.68 |  |  |  | 左晶 | 姬长娟
10 | 18.54 | 277 | 高松钦 | 刘纯纯 | 18751672899 | 高松钦 | 45650 | 石子 | 1-2 | 64.34 | 20.3 | 43.4 | [5 empty] | 0.64 |  |  |  | 左晶 | 姬长娟
11 | 21.16 | 833 | 毛福祥 | 张军 | 15262157266 | 毛福祥 | 45656 | 石子 | 1-2 | 90.64 | 22.28 | 67.7 | [5 empty] | 0.66 |  |  |  | 左晶 | 姬长娟
12 | 22.11 | 867 | 高松钦 | 曹培贵 | 18251755119 | 高松钦 | 45657 | 石子 | 1-5 | 65.94 | 20.28 | 44.9 | [5 empty] | 0.76 |  |  |  | 左晶 | 姬长娟
13 | 22.44 | 277 | 高松钦 | 巩庆祝 | 18205220109 | 高松钦 | 45659 | 石子 | 1-2 | 67 | 20.44 | 46 | [5 empty] | 0.56 |  |  |  | 左晶 | 姬长娟
14 | 22.49 | 673 | 李文彬 | 李文彬 | 18205393166 | 李海洋 | 45660 | 石子 | 1-2 | 79.7 | 18.48 | 60.6 | [5 empty] | 0.62 |  |  |  | 左晶 | 姬长娟
15 | 5.01 | 867 | 高松钦 | 曹培贵 | 18251755119 | 高松钦 | 45670 | 石子 | 1-2 | 69.5 | 20.4 | 48.6 | [5 empty] | 0.5 |  |  |  | 左晶 | 姬长娟
16 | 5.02 | 767 | 谢龙 | 吴洪威 | 13583986935 | 杨需 | 45671 | 石子 | 1-5 | 76.28 | 18.98 | 56.6 | [5 empty] | 0.7 |  |  |  | 左晶 | 姬长娟
17 | 5.05 | 277 | 高松钦 | 曹培贵 | 18251755119 | 高松钦 | 45672 | 石子 | 1-2 | 67.62 | 20.52 | 46.6 | [5 empty] | 0.5 |  |  |  | 左晶 | 姬长娟
18 | 5.41 | 833 | 毛福祥 | 张军 | 15262157266 | 毛福祥 | 45675 | 石子 | 1-2 | 93.12 | 22.08 | 70.34 | [5 empty] | 0.7 |  |  |  | 左晶 | 姬长娟
19 | [11 empty] | 0