## 邳州分公司
收料登记表填报 日期 ：2018 年 11月05日 填表人 ：李凤
单位：江苏大力神管桩有限公司
序号 | 到厂时间 | 送料人相关信息 |  |  |  |  | 物品相关信息（参数指标等） | [11 empty] | 结算信息 |  |  | 检验员 | 过磅员 | 备注
| 时 分 | 车号 | 车主姓名 （客户） | 司机姓名 | 司机手机号 | 所属车队 | 入库单号 | 品名 | 规格 | 毛重t | 皮重t | 净重t | 含水率% | 含泥量% | 细度模数 | 级配区/颗粒级配 | 压碎值% | 扣杂质t | 结算重量 | 单价/元 | 金额/元
1 | 7:13 | 鲁Q905BU | 丁宝利 | 吴少帅 | 15853859856 | 丁宝利 | WIN0048518 | 石子 | 1-2# | 57.06 | 17.42 | 39.64 |  |  |  | 含少量风化石、石粉 | 9 | 2.54 | 37.1 | 109 | 4043.9 | 刘会良 | 刘秋行
2 | 7:49 | 鲁Q529AE | 汤继名 | 杨富伟 | 15605398928 | 杨需 | 退货 | 河砂 | 中粗砂 | 0 | 0 | 0 | 0 | 2.6 |  |  |  | 0 | 0 |  |  | 刘会良 | 刘秋行 | 含泥量超标，退货
3 | 8:14 | 鲁Q973BR | 丁宝利 | 董西刚 | 18653994218 | 丁宝利 | 退货 | 石子 | 1-2# | 0 | 0 | 0 | [5 empty] | 0 | 0 |  |  | 刘会良 | 刘秋行 | 含较多风化石、石粉，退货
4 | 8:16 | 鲁Q932BR | 丁宝利 | 刘宗广 | 15092868388 | 丁宝利 | 退货 | 石子 | 1-2# | 0 | 0 | 0 | [5 empty] | 0 | 0 |  |  | 刘会良 | 刘秋行 | 含较多风化石、石粉，退货
5 | 8:40 | 苏CJU969 | 任光为 | 任光为 | 15150097222 | 李海洋 | 退货 | 河砂 | 中粗砂 | 0 | 0 | 0 | 0 | 0 |  |  |  | 0 | 0 |  |  | 刘会良 | 刘秋行 | 含泥块，退货
6 | 8:42 | 苏C2A886 | 王涛 | 王涛 | 15150096222 | 李海洋 | WIN0048516 | 河砂 | 中粗砂 | 68.3 | 17.74 | 50.56 | 8 | 2.3 | 2.7 | Ⅱ区 |  | 1.06 | 49.5 | 123 | 6088.5 | 刘会良 | 刘秋行
7 | 8:57 | 苏CH6095 | 张希亚 | 张希亚 | 13952277854 | 庄团结 | WIN0048517 | 河砂 | 中粗砂 | 57.46 | 17.72 | 39.74 | 8 | 2.3 | 2.7 | Ⅱ区 |  | 0.84 | 38.9 | 123 | 4784.7 | 刘会良 | 刘秋行
8 | 9:45 | 苏CGU456 | 张宝 | 张宝 | 13805222396 | 庄团结 | 退货 | 河砂 | 中粗砂 | 0 | 0 | 0 | 0 | 3 |  |  |  | 0 | 0 |  |  | 刘会良 | 刘秋行 | 含泥量超标，退货
9 | 12;01 | 鲁D39525 | 尹振刚 | 尹振刚 | 15252232999 | 庄团结 | WIN0048517 | 河砂 | 中粗砂 | 57.02 | 17.84 | 39.18 | 8 | 2.2 | 2.7 | Ⅱ区 |  | 0.88 | 38.3 | 123 | 4710.9 | 刘会良 | 刘秋行
10 | 12:57 | 鲁Q673AX | 闫志强 | 闫志强 | 15852109575 | 李海洋 | WIN0048519 | 石子 | 1-2# | 78.38 | 18.98 | 59.4 |  |  |  | 良好 | 7 | 0.5 | 58.9 | 109 | 6420.1 | 刘会良 | 刘秋行
11 | 13:13 | 苏CC7288 | 马立长 | 马立长 | 13815375599 | 庄团结 | WIN0048517 | 河砂 | 中粗砂 | 60.58 | 18.06 | 42.52 | 7 | 2 | 2.7 | Ⅱ区 |  | 0.52 | 42 | 123 | 5166 | 刘会良 | 刘秋行
12 | 13:16 | 鲁Q2H788 | 朱洪住 | 朱洪住 | 15852273324 | 庄团结 | WIN0048517 | 河砂 | 中粗砂 | 58.72 | 16.66 | 42.06 | 7 | 2 | 2.8 | Ⅱ区 |  | 0.46 | 41.6 | 123 | 5116.8 | 陈金芳 | 刘秋行
13 | 13:19 | 苏CJJ997 | 马立长 | 曹祥军 | 15952273088 | 庄团结 | WIN0048517 | 河砂 | 中粗砂 | 60.06 | 17.52 | 42.54 | 7 | 2 | 2.7 | Ⅱ区 |  | 0.44 | 42.1 | 123 | 5178.3 | 陈金芳 | 刘秋行
14 | 13:29 | 鲁Q197BF | 戴春雨 | 贾传刚 | 18260764777 | 李海洋 | WIN0048519 | 石子 | 1-2# | 77.06 | 18.28 | 58.78 |  |  |  | 良好 | 7 | 0.58 | 58.2 | 109 | 6343.8 | 陈金芳 | 刘秋行
15 | 13:37 | 鲁Q380BH | 韩红 | 王庆龙 | 13813273873 | 李海洋 | WIN0048519 | 石子 | 1-2# | 82.46 | 19.14 | 63.32 |  |  |  | 良好 | 7 | 0.52 | 62.8 | 109 | 6845.2 | 陈金芳 | 刘秋行
16 | 15:06 | 鲁Q166BV | 冯永胜 | 曹吉胜 | 18061493988 | 李海洋 | WIN0048516 | 河砂 | 中粗砂 | 64.32 | 18.54 | 45.78 | 8 | 2.3 | 2.7 | Ⅱ区 |  | 0.98 | 44.8 | 123 | 5510.4 | 陈金芳 | 刘秋行
17 | 16:01 | 鲁Q126AL | 李敬龙 | 李敬辉 | 13851855361 | 庄团结 | WIN0048517 | 河砂 | 中粗砂 | 53.46 | 18.1 | 35.36 | 7 | 2 | 2.7 | Ⅱ区 |  | 0.36 | 35 | 123 | 4305 | 陈金芳 | 刘秋行
18 | 16:32 | 苏CJT107 | 郭长春 | 郭长春 | 13585366558 | 庄团结 | 退货 | 河砂 | 中粗砂 | 57.58 |  |  |  | 2.7 | [7 empty] | 杨家辉 | 杜娥娥 | 含泥量超标，退货
19 | 16:35 | 苏CBN356 | 张红庆 | 张红庆 | 18251755988 | 庄团结 | 退货 | 河砂 | 中粗砂 | 57.64 |  |  |  | 2.7 | [7 empty] | 杨家辉 | 杜娥娥 | 含泥量超标，退货
20 | 20:42 | 鲁Q522BG | 魏辉 | 魏辉 | 15252200168 | 李海洋 | WIN0048519 | 石子 | 1-2# | 85.38 | 21.18 | 64.2 |  |  |  | 良好 | 7 | 0.5 | 63.7 | 109 | 6943.3 | 董国政 | 杜娥娥
21 | 21:24 | 鲁D56820 | 王彬 | 王彬 | 15698273028 | 李海洋 | WIN0048519 | 石子 | 1-2# | 59.6 | 18.3 | 41.3 |  |  |  | 良好 | 7 | 0.5 | 40.8 | 109 | 4447.2 | 董国政 | 杜娥娥
22 | 21:26 | 鲁Q9539H | 王彬 | 朱飞 | 15006761159 | 李海洋 | WIN0048519 | 石子 | 1-2# | 59.98 | 18.1 | 41.88 |  |  |  | 良好 | 7 | 0.58 | 41.3 | 109 | 4501.7 | 董国政 | 杜娥娥
23 | 22:03 | 鲁Q529AE | 汤继名 | 杨富伟 | 15605398928 | 杨需 | WIN0048515 | 河砂 | 中粗砂 | 63.54 | 18.08 | 45.46 | 9 | 2 | 2.7 | Ⅱ区 |  | 1.46 | 44 | 123 | 5412 | 董国政 | 杜娥娥
24 | 22:51 | 苏CGV338 | 汤继名 | 孙合伟 | 13676392600 | 杨需 | WIN0048515 | 机制砂 | 中粗砂 | 82.52 | 21.34 | 61.18 | 10 | 2.4 | 2.7 | Ⅱ区 |  | 2.48 | 58.7 | 112 | 6574.4 | 董国政 | 杜娥娥
25 | 23:25 | 鲁Q932BR | 丁宝利 | 刘宗广 | 15092868388 | 丁宝利 | WIN0048518 | 石子 | 1-2# | 58.88 | 17.26 | 41.62 |  |  |  | 良好 | 7 | 0.32 | 41.3 | 109 | 4501.7 | 董国政 | 杜娥娥 | 泉头石子
26 | 23:28 | 鲁Q933BU | 丁宝利 | 李忠海 | 15969736500 | 丁宝利 | WIN0048518 | 石子 | 1-2# | 58.88 | 17.36 | 41.52 |  |  |  | 良好 | 7 | 0.32 | 41.2 | 109 | 4490.8 | 董国政 | 杜娥娥 | 泉头石子
27 | 23:30 | 鲁Q973BR | 丁宝利 | 董西刚 | 18653994218 | 丁宝利 | WIN0048518 | 石子 | 1-2# | 58.52 | 17.44 | 41.08 |  |  |  | 良好 | 7 | 0.38 | 40.7 | 109 | 4436.3 | 董国政 | 杜娥娥 | 泉头石子
28 | 0:00 | 鲁Q290CP | 王冲 | 张海军 | 13586911417 | 刘清成 | WIN0048514 | 河砂 | 中粗砂 | 64.52 | 17.6 | 46.92 | 9 | 2.4 | 2.7 | Ⅱ区 |  | 1.42 | 45.5 | 123 | 5596.5 | 董国政 | 杜娥娥
29 | 0:05 | 鲁Q090BW | 戴浩 | 邱磊 | 17705211444 | 李海洋 | WIN0048519 | 石子 | 1-2# | 86.4 | 22.86 | 63.44 |  |  |  | 良好 | 7 | 0.54 | 62.9 | 109 | 6856.1 | 董国政 | 杜娥娥
30 | 0:18 | 苏CR8699 | 戴浩 | 池文彬 | 18251775388 | 李海洋 | WIN0048519 | 石子 | 1-2# | 91.18 | 23.3 | 67.88 |  |  |  | 良好 | 7 | 0.58 | 67.3 | 109 | 7335.7 | 董国政 | 杜娥娥
31 | 0:37 | 苏C1T929 | 戴浩 | 娄培祥 | 18352242006 | 李海洋 | WIN0048519 | 石子 | 1-2# | 85.54 | 21.16 | 64.38 |  |  |  | 良好 | 7 | 0.58 | 63.8 | 109 | 6954.2 | 董国政 | 杜娥娥
32 | 0:41 | 鲁QV6111 | 徐止俊 | 徐止俊 | 13562963890 | 庄团结 | WIN0048517 | 河砂 | 中粗砂 | 59.98 | 17.64 | 42.34 | 9 | 2 | 2.7 | Ⅱ区 |  | 1.34 | 41 | 123 | 5043 | 董国政 | 杜娥娥
33 | 0:44 | 鲁Q033AP | 徐涛 | 徐涛 | 13220669777 | 庄团结 | WIN0048517 | 河砂 | 中粗砂 | 60.2 | 17.94 | 42.26 | 9 | 2 | 2.7 | Ⅱ区 |  | 1.36 | 40.9 | 123 | 5030.7 | 董国政 | 杜娥娥
34 | 0:47 | 鲁Q003AF | 戴浩 | 张建 | 18762217638 | 李海洋 | WIN0048519 | 石子 | 1-2# | 88.36 | 22.94 | 65.42 |  |  |  | 良好 | 7 | 0.52 | 64.9 | 109 | 7074.1 | 董国政 | 杜娥娥
35 | 1:07 | 鲁Q166BV | 冯永胜 | 曹吉胜 | 18061493988 | 李海洋 | WIN0048516 | 河砂 | 中粗砂 | 65.44 | 19 | 46.44 | 9 | 2 | 2.7 | Ⅱ区 |  | 1.44 | 45 | 123 | 5535 | 董国政 | 杜娥娥
36 | 1:57 | 鲁Q036AQ | 李敬龙 | 张乐天 | 13695391825 | 庄团结 | 退货 | 河砂 | 中粗砂 | 66.84 |  |  |  | 2.8 | [7 empty] | 董国政 | 杜娥娥 | 含泥量超标，退货
37 | 2:01 | 鲁QV8982 | 李敬龙 | 宋绍林 | 13583993691 | 庄团结 | 退货 | 河砂 | 中粗砂 | 59.98 |  |  |  | 2.8 | [7 empty] | 董国政 | 杜娥娥 | 含泥量超标，退货
38 | 2:05 | 鲁Q166AK | 李敬龙 | 韩露 | 15589077272 | 庄团结 | 退货 | 河砂 | 中粗砂 | 65.98 |  |  |  | 2.8 | [7 empty] | 董国政 | 杜娥娥 | 含泥量超标，退货
39 | 2:26 | 苏C1A517 | 戴浩 | 王伟 | 17712430969 | 李海洋 | WIN0048519 | 石子 | 1-2# | 90.76 | 26.5 | 64.26 |  |  |  | 良好 | 7 | 0.56 | 63.7 | 109 | 6943.3 | 董国政 | 杜娥娥
40 | 3:08 | 鲁Q9539H | 王彬 | 朱飞 | 15006761159 | 李海洋 | WIN0048519 | 石子 | 1-2# | 61.56 | 17.94 | 43.62 |  |  |  | 良好 | 7 | 1.02 | 42.6 | 109 | 4643.4 | 董国政 | 杜娥娥
41 | 3:14 | 苏CD8699 | 戴浩 | 何振 | 13952105021 | 李海洋 | WIN0048519 | 石子 | 1-2# | 85.26 | 24.03 | 61.24 |  |  |  | 良好 | 7 | 0.54 | 60.7 | 109 | 6616.3 | 董国政 | 杜娥娥
42 | 3:19 | 苏CX8699 | 戴浩 | 吕伟 | 18905223445 | 李海洋 | WIN0048519 | 石子 | 1-2# | 96 | 22.62 | 73.38 |  |  |  | 良好 | 7 | 0.58 | 72.8 | 109 | 7935.2 | 董国政 | 杜娥娥
43 | 3:45 | 鲁D56820 | 王彬 | 王彬 | 15698273028 | 李海洋 | WIN0048519 | 石子 | 1-2# | 60.68 | 18.34 | 42.34 |  |  |  | 良好 | 7 | 1.04 | 41.3 | 109 | 4501.7 | 董国政 | 杜娥娥
44 | 3:45 | 鲁Q665AB | 戴浩 | 黄思强 | 15365832336 | 李海洋 | WIN0048519 | 石子 | 1-2# | 96.18 | 25.64 | 70.54 |  |  |  | 良好 | 7 | 0.54 | 70 | 109 | 7630 | 董国政 | 杜娥娥
45 | 4:03 | 鲁Q090BW | 戴浩 | 邱磊 | 17705211444 | 李海洋 | WIN0048519 | 石子 | 1-2# | 86.2 | 22.76 | 63.44 |  |  |  | 良好 | 7 | 0.54 | 62.9 | 109 | 6856.1 | 董国政 | 杜娥娥
46 | 4:28 | 苏CGS630 | 杜文杰 | 杜文杰 | 13811078925 | 庄团结 | WIN0048517 | 河砂 | 中粗砂 | 57.96 | 14.34 | 43.62 | 9 | 2 | 2.7 | Ⅱ区 |  | 1.32 | 42.3 | 123 | 5202.9 | 董国政 | 杜娥娥
47 | 4:41 | 鲁Q905BU | 丁宝利 | 吴少帅 | 15853859856 | 丁宝利 | WIN0048518 | 石子 | 1-2# | 57.88 | 17.36 | 40.52 |  |  |  | 良好 | 7 | 0.32 | 40.2 | 109 | 4381.8 | 董国政 | 杜娥娥 | 泉头石子
48 | 4:44 | 苏C1T929 | 戴浩 | 娄培祥 | 18352242006 | 李海洋 | WIN0048519 | 石子 | 1-2# | 83.68 | 21.12 | 62.56 |  |  |  | 良好 | 7 | 0.56 | 62 | 109 | 6758 | 董国政 | 杜娥娥
49 | 4:57 | 苏CR8699 | 戴浩 | 池文彬 | 18251775388 | 李海洋 | WIN0048519 | 石子 | 1-2# | 87.74 | 23.2 | 64.54 |  |  |  | 良好 | 7 | 0.54 | 64 | 109 | 6976 | 董国政 | 杜娥娥
50 | 5:00 | 鲁Q529AE | 汤继名 | 杨富伟 | 15605398928 | 杨需 | 退货 | 河砂 | 中粗砂 | 58.42 |  |  |  | 3 | [7 empty] | 董国政 | 杜娥娥 | 含泥量超标，退货
51 | 5:03 | 鲁Q003AF | 戴浩 | 张建 | 18762217638 | 李海洋 | WIN0048519 | 石子 | 1-2# | 87.14 | 22.86 | 64.28 |  |  |  | 良好 | 7 | 0.58 | 63.7 | 109 | 6943.3 | 董国政 | 杜娥娥
52 | 5:23 | 鲁Q581AZ | 张得宝 | 张得宝 | 18952271566 | 李海洋 | WIN0048519 | 石子 | 1-2# | 89.06 | 23.14 | 65.92 |  |  |  | 良好 | 7 | 0.52 | 65.4 | 109 | 7128.6 | 董国政 | 杜娥娥
合计 | [11 empty] | 0 | [8 empty] | 0

## 巨野分公司
收料登记表填报 日期 2018年 11 月 05 日 填表人 ：杨振华
单位：江苏大力神管桩有限公司巨野分公司
序号 | 到厂时间 | 送料人相关信息 |  |  |  |  | 物品相关信息（参数指标等） | [11 empty] | 结算信息
| 时 分 | 车号 | 车主姓名 | 司机姓名 | 司机手机号 | 所属车队 | 入库单号 | 品名 | 规格 | 毛重 | 皮重 | 净重 | 含水率% | 含泥量% | 细度模数 | 级配区 | 压碎值 | 扣杂质t | 结算重量 | 单价 | 金额
1 | 6:29 | 鲁HD2339 | 王彦钦 | 张连聚 | 17753053019 | 巨野中联 | 9862 | 水泥 | PO42.5 | 92.19 | 25.63 | 66.56 | [5 empty] | 0.3% | 66.36 | 495 | 32848.2
2 | 6:33 | 鲁RH7387 | 王彦钦 | 许福来 | 17753053005 | 巨野中联 | 9863 | 水泥 | PO42.5 | 95.23 | 26.46 | 68.77 | [5 empty] | 0.3% | 68.56 | 495 | 33937.2
3 | 6:36 | 鲁HR3606 | 李业举 | 杜昌慈 | 15053798399 | 金利宏物流 | 9864 | 矿粉 |  | 70.85 | 17.19 | 53.66 | [5 empty] | 0.3% | 53.5 | 390 | 20865
4 | 6:53 | 鲁RN9829 | 米强栋 | 米强栋 | 18953005713 | 郑言克 | 9865 | 机制沙 | 中粗 | 48.45 | 16.31 | 32.14 | [5 empty] | 0.1T | 32 | 137 | 4384
5 | 6:56 | 鲁H55A72 | 张玉尚 | 张玉尚 | 15998721911 | 李广坤 | 9866 | 石子 | 1--2 | 49.44 | 16.44 | 33 | [5 empty] | 0.3T | 32.7 | 108 | 3531.6
6 | 6:58 | 鲁H36C82 | 白咸青 | 白咸青 | 17562132680 | 李广坤 | 9867 | 石子 | 1--2 | 48.03 | 16.73 | 31.3 | [5 empty] | 0.3T | 31 | 108 | 3348
7 | 7:22 | 鲁H39K32 | 李同伟 | 俞东林 | 15020705888 | 李广坤 | 9868 | 石子 | 1--2 | 52.96 | 16.51 | 36.45 | [5 empty] | 0.5T | 35.9 | 108 | 3877.2
8 | 12:27 | 鲁H36C82 | 白咸青 | 白咸青 | 17562132680 | 李广坤 | 9869 | 石子 | 1--2 | 47.73 | 16.7 | 31.03 | [5 empty] | 0.1T | 30.9 | 108 | 3337.2
9 | 13:57 | 鲁H50A10 | 白斌 | 白斌 | 15106477718 | 李广坤 | 9870 | 石子 | 1--2 | 48.63 | 16.69 | 31.94 | [5 empty] | 0.1T | 31.8 | 108 | 3434.4
10 | 16:35 | 鲁28A37 | 徐伟 | 徐伟 | 15206780073 | 李广坤 | 9871 | 石子 | 1--2 | 49.29 | 16.06 | 33.23 | [5 empty] | 0.3T | 32.9 | 108 | 3553.2
11 | 17:12 | 鲁79J86 | 董伯刚 | 段洪涛 | 18865013337 | 李广坤 | 9872 | 机制沙 | 中粗 | 48.22 | 16.31 | 31.91 | [5 empty] | 0.1T | 31.8 | 137 | 4356.6
12 | 17:15 | 鲁RN9829 | 魏祥元 | 魏祥元 | 15854038599 | 李广坤 | 9873 | 机制沙 | 中粗 | 49.04 | 16.44 | 32.6 | [5 empty] | 0.1T | 32.5 | 137 | 4452.5
13 | 17:20 | 鲁H79J16 | 董伯刚 | 陈广强 | 13953700057 | 李广坤 | 9874 | 机制沙 | 中粗 | 48.79 | 16.38 | 32.41 | [5 empty] | 0.1T | 32.3 | 137 | 4425.1
14 | 17:22 | 鲁H70K68 | 董伯刚 | 刘涛 | 13953700057 | 李广坤 | 9875 | 机制沙 | 中粗 | 48.6 | 16.26 | 32.34 | [5 empty] | 0.1T | 32.2 | 137 | 4411.4
15 | 17:24 | 鲁H70K86 | 董伯刚 | 张锦旺 | 15763719869 | 李广坤 | 9876 | 机制沙 | 中粗 | 48.42 | 16.21 | 32.21 | [5 empty] | 0.1T | 32.1 | 137 | 4397.7
16 | 18:33 | 鲁RK3339 | 高西安 | 高西安 | 18605309508 | 郑言克 | 9877 | 机制沙 | 中粗 | 49.85 | 16.52 | 33.33 | [5 empty] | 0.1T | 33.2 | 137 | 4548.4
17 | 18:41 | 鲁RN2329 | 张庆友 | 张庆友 | 15965695489 | 郑言克 | 9878 | 机制沙 | 中粗 | 50.13 | 16.37 | 33.76 | [5 empty] | 0.1T | 33.6 | 137 | 4603.2
18 | 19:21 | 鲁HD2339 | 王彦钦 | 张连聚 | 17753053019 | 巨野中联 | 9879 | 水泥 | PO42.5 | 93.53 | 25.43 | 68.1 | [5 empty] | 0.3% | 67.9 | 525 | 35647.5
19 | 19:27 | 鲁RH7387 | 王彦钦 | 许福来 | 17753053005 | 巨野中联 | 9880 | 水泥 | PO42.5 | 97.39 | 26.41 | 70.98 | [5 empty] | 0.3% | 70.76 | 525 | 37149
| 合计 | [19 empty] | 217107.4
备注：退货也登记，在备注中注明不合格退货，所有重量和单价、金额均以0标记

## 连云港分公司
收料登记表填报 日期 2018 年 11 月 5 日 填表人 张传迎、万守超
单位：江苏大力神管桩有限公司连云港分公司
序号 | 到厂时间 | 送料人相关信息 |  |  |  |  | 物品相关信息（参数指标等） | [11 empty] | 结算信息 |  |  | 检验员 | 过磅员 | 备注
| 时 分 | 车号 | 车主姓名 （客户） | 司机姓名 | 司机手机号 | 所属车队 | 入库单号 | 品名 | 规格 | 毛重t | 皮重t | 净重t | 含水率% | 含泥量% | 细度模数 | 级配区 | 压碎值 | 扣杂质t | 结算重量 | 单价 | 金额
1 | 0:20 | 0553 | 孙冲 | 张来高 | 13775439287 | 孙冲 | 4903 | 碎石 | 5~25 | 86.82 | 21.28 | 65.54 |  | 0.3 |  | I | 7.8% | 0.54 | 65 | 90 |  | 万守超 | 张传迎
2 | 2:06 | 0553 | 孙冲 | 张来高 | 13775439287 | 孙冲 | 4904 | 碎石 | 5~25 | 86.48 | 21.26 | 65.22 |  | 0.3 |  | I | 7.8% | 0.72 | 64.5 | 90 |  | 万守超 | 张传迎
3 | 4:06 | 0553 | 孙冲 | 张来高 | 13775439287 | 孙冲 | 4905 | 碎石 | 5~25 | 87.76 | 21.68 | 66.08 |  | 0.3 |  | I | 7.8% | 0.58 | 65.5 | 90 |  | 万守超 | 张传迎
4 | 6:05 | 0553 | 孙冲 | 张来高 | 13775439287 | 孙冲 | 4906 | 碎石 | 5~25 | 89 | 21.66 | 67.34 |  | 0.3 |  | I | 7.8% | 0.84 | 66.5 | 90 |  | 万守超 | 张传迎
5 | 19:16 | 0553 | 孙冲 | 张来高 | 13775439287 | 碎石 | 4908 | 碎石 | 5~25 | 87.06 | 21.72 | 65.34 |  | 0.3 |  | I | 7.8% | 0.84 | 64.5 | 90 |  | 万守超 | 张传迎
6
7
8
9
10
11
12
13
14
15 | 合计 | [10 empty] | 329.52 | [6 empty] | 326
备注：退货也登记，在备注中注明不合格退货，所有重量和单价、金额均以0标记

## 大唐商混
收料登记表填报 日期 2018 年 11月 5日 填表人：韩小潮
20180923 | 单位：江苏大唐商品混凝土有限公司
序号 | 到厂时间 | 送料人相关信息 |  |  |  |  | 物品相关信息（参数指标等） | [11 empty] | 结算信息 |  |  | 检验员 | 过磅员
| 时 分 | 车号 | 车主姓名 （客户） | 司机姓名 | 司机手机号 | 所属车队 | 入库单号 | 品名 | 规格 | 毛重t | 皮重t | 净重t | 含水率% | 含泥量% | 细度模数 | 级配区 | 压碎值 | 扣杂质t | 结算重量 | 单价 | 金额
1 | 7:55 | 779 | 娄庆生 | 娄庆生 | 18344889808 | 庄团结 | 45678 | 砂 |  | 59.46 | 17.24 | 41.4 | 5.7 | 2.3 | 2.6 |  |  | 0.82 |  |  |  | 韩小朝 | 曹红梅
2 | 10:04 | 036 | 闫东 | 闫东 | 13813277522 | 庄团结 | 45684 | 砂 |  | 65.7 | 19.18 | 45.6 | 5.9 | 2.5 | 2.7 |  |  | 0.92 |  |  |  | 韩小朝 | 曹红梅
3 | 10:05 | 528 | 徐大勇 | 徐大勇 | 17705222272 | 李海洋 | 45685 | 砂 |  | 62.7 | 18.32 | 43.5 | 5.3 | 2.3 | 2.3 |  |  | 0.88 |  |  |  | 韩小朝 | 曹红梅
4 | 10:06 | 8982 | 王超 | 王超 | 15852115399 | 庄团结 | 45686 | 砂 |  | 60.32 | 17.78 | 41.7 | 5.6 | 2.5 | 2.5 |  |  | 0.84 |  |  |  | 韩小朝 | 曹红梅
5 | 11:20 | 7696 | 伊振刚 | 伊振刚 | 15252232999 | 庄团结 | 45688 | 砂 |  | 61.28 | 15.34 | 45 | 5.9 | 2.1 | 2.3 |  |  | 0.94 |  |  |  | 韩小朝 | 曹红梅
6 | 11:23 | 6901 | 藤尚峰 | 藤尚峰 | 13813279980 | 庄团结 | 45689 | 砂 |  | 65.1 | 15.88 | 48.18 | 5.6 | 2.4 | 2.3 |  |  | 1.04 |  |  |  | 韩小朝 | 曹红梅
7 | 11:25 | 6820 | 胡志权 | 胡志权 | 15063211121 | 庄团结 | 45690 | 砂 |  | 61.56 | 15.9 | 44.7 | 5.8 | 2.5 | 2.3 |  |  | 0.96 |  |  |  | 韩小朝 | 曹红梅
8 | 12:00 | 880 | 武加军 | 武加军 | 15371600099 | 庄团结 | 45694 | 砂 |  | 68.74 | 18.56 | 49 | 5.7 | 2.3 | 2.9 |  |  | 1.18 |  |  |  | 韩小朝 | 曹红梅
9 | 13:00 | 456 | 张团结 | 朱洪柱 | 15852351659 | 庄团结 | 45697 | 砂 |  | 60.18 | 17.04 | 42.2 | 5.5 | 2 | 2.3 |  |  | 0.94 |  |  |  | 韩小朝 | 曹红梅
10 | 15:05 | 039 | 谢海 | 谢海 | 13775834999 | 庄团结 | 45700 | 砂 |  | 56.44 | 17.72 | 37.9 | 5.8 | 2.3 | 2.2 |  |  | 0.82 |  |  |  | 韩小朝 | 曹红梅
11 | 16:00 | 272 | 刘刚 | 刘刚 | 13805221470 | 庄团结 | 45704 | 砂 |  | 58.48 | 17.3 | 40.3 | 5.8 | 2.5 | 2.6 |  |  | 0.88 |  |  |  | 韩小朝 | 曹红梅
12 | 17:25 | 623 | 张红庆 | 张红庆 | 18251755988 | 庄团结 | 45709 | 砂 |  | 56.54 | 16.9 | 38.8 | 5.2 | 1.75 | 2.4 |  |  | 0.84 |  |  |  | 韩小朝 | 曹红梅
13 | 17:46 | 688 | 庄猛 | 庄汉强 | 13952293221 | 庄团结 | 45710 | 砂 |  | 65.16 | 18.8 | 45.3 | 5.9 | 1.5 | 2.3 |  |  | 1.06 |  |  |  | 韩小朝 | 曹红梅
14 | 17:55 | 238 | 庄猛 | 姚佩齐 | 13805221198 | 庄团结 | 45711 | 砂 |  | 55.92 | 17.5 | 37.5 | 5.8 | 2.5 | 2.3 |  |  | 0.92 |  |  |  | 韩小朝 | 曹红梅
15 | 18:40 | 875 | 王法叶 | 王法叶 | 18136361877 | 陆玉峰 | 45715 | 砂 |  | 58.22 | 17.58 | 39.5 | 5.8 | 2.5 | 2.3 |  |  | 1.14 |  |  |  | 韩小朝 | 曹红梅
16 | 19:27 | 379 | 顾帅 | 吴峰 | 18251759261 | 庄团结 | 45716 | 砂 |  | 60.86 | 17.56 | 42.2 | 5.8 | 2.3 | 2.5 |  |  | 1.1 |  |  |  | 韩小朝 | 曹红梅
17 | 21:16 | 396 | 柳涛 | 柳召付 | 15152002008 | 陆玉峰 | 45717 | 砂 |  | 66.28 | 18.34 | 47 | 5.8 | 2.3 | 2.3 |  |  | 0.94 |  |  |  | 韩小朝 | 曹红梅
18 | 22:20 | 798 | 张凯 | 曹升吉 | 13913489206 | 庄团结 | 45720 | 砂 |  | 61.98 | 18.78 | 42.2 | 5.6 | 2.5 | 2.3 |  |  | 1 |  |  |  | 韩小朝 | 曹红梅
19 | 22:21 | 997 | 杜坤 | 杜辉 | 15062043488 | 庄团结 | 45721 | 砂 |  | 62.86 | 17.58 | 44.2 | 5.2 | 2.4 | 2.4 |  |  | 1.08 |  |  |  | 韩小朝 | 曹红梅
20 | 22:28 | 7288 | 于士春 | 于士春 | 15312654439 | 庄团结 | 45722 | 砂 |  | 66.26 | 18.2 | 47 | 5.6 | 2.4 | 2.3 |  |  | 1.06 |  |  |  | 韩小朝 | 曹红梅
21 | 22:33 | 839 | 顾帅 | 吴峰 | 18251759261 | 庄团结 | 45723 | 砂 |  | 60.26 | 18.76 | 40.6 | 5.8 | 2.5 | 2.3 |  |  | 0.9 |  |  |  | 韩小朝 | 曹红梅
26 | 12:06 | 367 | 高松钦 | 巩庆祝 | 18205220109 | 高松钦 | 45695 | 石子 | 1-2 | 66 | 18.52 | 46.9 | [5 empty] | 0.58 |  |  |  | 韩小朝 | 曹红梅
27 | 12:25 | 277 | 高松钦 | 曹培贵 | 18251755119 | 高松钦 | 45696 | 石子 | 1-5 | 68.04 | 20.4 | 47 | [5 empty] | 0.64 |  |  |  | 韩小朝 | 曹红梅
28 | 15:15 | 867 | 高松钦 | 刘纯纯 | 18751672899 | 高松钦 | 45701 | 石子 | 1-2 | 68.96 | 20.44 | 48 | [5 empty] | 0.52 |  |  |  | 韩小朝 | 曹红梅
29 | 16:49 | 277 | 高松钦 | 曹培贵 | 18251755119 | 高松钦 | 45706 | 石子 | 1-5 | 71.92 | 20.3 | 50.9 | [5 empty] | 0.72 |  |  |  | 韩小朝 | 曹红梅
30 | 17:00 | 167 | 许庆东 | 许庆东 | 17866688786 | 杨需 | 45707 | 石子 | 1-5 | 65 | 17.08 | 45.9 | [5 empty] | 2.02 |  |  |  | 韩小朝 | 曹红梅
31 | 17:10 | 367 | 高松钦 | 巩庆祝 | 18205220109 | 高松钦 | 45708 | 石子 | 1-5 | 64.14 | 18.46 | 45 | [5 empty] | 0.68 |  |  |  | 韩小朝 | 曹红梅
32 | 18:17 | 187 | 李文彬 | 李文彬 | 18205393166 | 段浚成 | 45712 | 石子 | 1-5 | 74.8 | 19.14 | 54.9 | [5 empty] | 0.76 |  |  |  | 韩小朝 | 曹红梅
33 | 18:30 | 1901 | 郑浩 | 刘辉 | 18532853966 | 刘青成 | 45713 | 石子 | 1-5 | 85.84 | 18.94 | 66 | [5 empty] | 0.9 |  |  |  | 韩小朝 | 曹红梅
34 | 18:40 | 827 | 陈魏国 | 娄可生 | 15996993186 | 王星 | 45714 | 石子 | 1-5 | 65.38 | 20.02 | 44.7 | [5 empty] | 0.66 |  |  |  | 韩小朝 | 曹红梅
35 | 21:37 | 568 | 韩红 | 杨发展 | 15335127656 | 段浚成 | 45718 | 石子 | 1-5 | 63.54 | 16.3 | 46.6 | [5 empty] | 0.64 |  |  |  | 韩小朝 | 曹红梅
40 | 21:40 | 867 | 高松钦 | 刘纯纯 | 18751672899 | 高松钦 | 45719 | 石子 | 1-5 | 60.82 | 20.34 | 39.9 | [5 empty] | 0.58 |  |  |  | 韩小朝 | 曹红梅
41 | [11 empty] | 0