## 邳州分公司
收料登记表填报 日期 ：2018 年 11月06日 填表人 ：李凤
单位：江苏大力神管桩有限公司
序号 | 到厂时间 | 送料人相关信息 |  |  |  |  | 物品相关信息（参数指标等） | [11 empty] | 结算信息 |  |  | 检验员 | 过磅员 | 备注
| 时 分 | 车号 | 车主姓名 （客户） | 司机姓名 | 司机手机号 | 所属车队 | 入库单号 | 品名 | 规格 | 毛重t | 皮重t | 净重t | 含水率% | 含泥量% | 细度模数 | 级配区/颗粒级配 | 压碎值% | 扣杂质t | 结算重量 | 单价/元 | 金额/元
1 | 6:29 | 苏CV8699 | 戴浩 | 陈玉龙 | 15852065868 | 李海洋 | WIN0048535 | 石子 | 1-2# | 93.98 | 22.46 | 71.52 |  |  |  | 良好 | 7 | 0.52 | 71 | 109 | 7739 | 刘会良 | 刘秋行
2 | 8:24 | 鲁Q317BH | 夏继永 | 王军 | 15866209289 | 杨需 | 退货 | 河砂 | 中粗砂 | 0 | 0 | 0 | 0 | 2.7 |  |  |  | 0 | 0 |  |  | 李凤 | 刘秋行 | 含泥量超标，退货
3 | 9:22 | 苏C2A596 | 刘兆学 | 马晓辉 | 18052216699 | 李海洋 | 退货 | 河砂 | 中粗砂 | 0 | 0 | 0 | 0 | 2.9 |  |  |  | 0 | 0 |  |  | 李凤 | 刘秋行 | 含泥量超标，退货
4 | 9:25 | 苏CHT331 | 冯遵伟 | 冯遵伟 | 13816522380 | 李海洋 | 退货 | 河砂 | 中粗砂 | 0 | 0 | 0 | 0 | 2.9 |  |  |  | 0 | 0 |  |  | 李凤 | 刘秋行 | 含泥量超标，退货
5 | 9:42 | 鲁Q290CP | 王冲 | 何杰 | 15852107231 | 刘清成 | 退货 | 河砂 | 中粗砂 | 0 | 0 | 0 | 0 | 3 |  |  |  | 0 | 0 |  |  | 李凤 | 刘秋行 | 含泥量超标，退货
6 | 10:47 | 苏CR8699 | 戴浩 | 汤继亮 | 13914860988 | 李海洋 | WIN0048535 | 石子 | 1-2# | 87.04 | 23.18 | 63.86 |  |  |  | 良好 | 7 | 1.06 | 62.8 | 109 | 6845.2 | 刘会良 | 刘秋行
7 | 12:02 | 苏C1T929 | 戴浩 | 娄德刚 | 13852239953 | 李海洋 | WIN0048535 | 石子 | 1-2# | 87.78 | 21.26 | 66.52 |  |  |  | 良好 | 7 | 0.52 | 66 | 109 | 7194 | 刘会良 | 刘秋行
8 | 12:08 | 苏C1A517 | 戴浩 | 韩亚 | 15062088577 | 李海洋 | WIN0048535 | 石子 | 1-2# | 88.58 | 26.56 | 62.02 |  |  |  | 良好 | 7 | 0.52 | 61.5 | 109 | 6703.5 | 刘会良 | 刘秋行
9 | 12:12 | 鲁Q090BW | 戴浩 | 吴海东 | 13395298109 | 李海洋 | WIN0048535 | 石子 | 1-2# | 88.46 | 22.96 | 65.5 |  |  |  | 良好 | 7 | 0.5 | 65 | 109 | 7085 | 刘会良 | 刘秋行
10 | 12:22 | 鲁Q665AB | 戴浩 | 王建设 | 18952279689 | 李海洋 | WIN0048535 | 石子 | 1-2# | 88.18 | 25.56 | 62.62 |  |  |  | 良好 | 7 | 0.52 | 62.1 | 109 | 6768.9 | 陈金芳 | 刘秋行
11 | 12:27 | 鲁Q581AZ | 戴浩 | 高波 | 18061117857 | 李海洋 | WIN0048535 | 石子 | 1-2# | 89.4 | 23.06 | 66.34 |  |  |  | 良好 | 7 | 0.54 | 65.8 | 109 | 7172.2 | 陈金芳 | 刘秋行
12 | 12:59 | 苏CX8699 | 戴浩 | 冯士文 | 15077802369 | 李海洋 | WIN0048535 | 石子 | 1-2# | 87.96 | 23.08 | 64.88 |  |  |  | 良好 | 7 | 0.58 | 64.3 | 109 | 7008.7 | 陈金芳 | 刘秋行
13 | 13:09 | 鲁Q003AF | 吴越 | 吴越 | 15252226712 | 李海洋 | WIN0048535 | 石子 | 1-2# | 86.88 | 23.36 | 63.52 |  |  |  | 良好 | 7 | 0.52 | 63 | 109 | 6867 | 陈金芳 | 刘秋行
14 | 13:15 | 鲁Q121BS | 于大会 | 侯涛 | 15852359545 | 王星 | WIN0048534 | 石子 | 1-2# | 65.7 | 20.5 | 45.2 |  |  |  | 良好 | 7 | 0.56 | 43.7 | 109 | 4763.3 | 陈金芳 | 刘秋行
15 | 14:53 | 鲁Q827AM | 于大会 | 刘兆凯 | 15152012129 | 王星 | WIN0048534 | 石子 | 1-2# | 64.24 | 20.74 | 43.5 |  |  |  | 良好 | 7 | 0.52 | 42.6 | 109 | 4643.4 | 陈金芳 | 刘秋行
16 | 16:36 | 苏CH8699 | 戴浩 | 董军 | 15298728386 | 李海洋 | WIN0048535 | 石子 | 1-2# | 82.48 | 22.4 | 60.08 |  |  |  | 良好 | 7 | 0.58 | 59.5 | 109 | 6485.5 | 陈金芳 | 刘秋行
17 | 16:42 | 鲁Q636CQ | 戴春雨 | 柳玉良 | 13775857003 | 李海洋 | WIN0048535 | 石子 | 1-2# | 76.04 | 18.72 | 57.32 |  |  |  | 良好 | 7 | 0.5 | 55.5 | 109 | 6049.5 | 陈金芳 | 刘秋行
18 | 18:37 | 鲁Q121BS | 于大会 | 侯涛 | 15852359545 | 王星 | WIN0048534 | 石子 | 1-2# | 64 | 20.36 | 43.64 |  |  |  | 良好 | 7 | 0.54 | 43.1 | 109 | 4697.9 | 王瑶瑶 | 杜娥娥
19 | 20:06 | 鲁Q827AM | 于大会 | 刘兆凯 | 15152012129 | 王星 | WIN0048534 | 石子 | 1-2# | 63.88 | 20.66 | 43.22 |  |  |  | 良好 | 7 | 0.52 | 42.7 | 109 | 4654.3 | 王瑶瑶 | 杜娥娥
20 | 21:23 | 鲁Q636CQ | 戴春雨 | 柳玉良 | 13775857003 | 李海洋 | WIN0048535 | 石子 | 1-2# | 78.18 | 18.68 | 59.5 |  |  |  | 良好 | 7 | 0.5 | 59 | 109 | 6431 | 王瑶瑶 | 杜娥娥
21 | 21:27 | 鲁Q331BX | 张明虎 | 张明虎 | 15192889333 | 李海洋 | WIN0048535 | 石子 | 1-2# | 61.02 | 15.68 | 45.34 |  |  |  | 良好 | 7 | 0.54 | 44.8 | 109 | 4883.2 | 王瑶瑶 | 杜娥娥
22 | 22:07 | 鲁Q166BV | 冯永胜 | 曹敬喜 | 15062089303 | 李海洋 | WIN0048535 | 石子 | 1-2# | 64.04 | 18.78 | 45.26 |  |  |  | 良好 | 7 | 1.06 | 44.2 | 109 | 4817.8 | 王瑶瑶 | 杜娥娥
23 | 22:24 | 苏CGA040 | 冯永胜 | 赵东亚 | 15062043566 | 李海洋 | WIN0048535 | 石子 | 1-2# | 76.28 | 21.12 | 55.16 |  |  |  | 良好 | 7 | 1.06 | 54.1 | 109 | 5896.9 | 王瑶瑶 | 杜娥娥
24 | 22:27 | 鲁Q587CW | 冯永胜 | 曹善龙 | 15052055477 | 李海洋 | WIN0048535 | 石子 | 1-2# | 61.26 | 17.26 | 44 |  |  |  | 良好 | 7 | 1.5 | 42.5 | 109 | 4632.5 | 王瑶瑶 | 杜娥娥
25 | 22:30 | 苏CGP356 | 冯永胜 | 马飞 | 13791579307 | 李海洋 | WIN0048535 | 石子 | 1-2# | 77.9 | 21.4 | 56.5 |  |  |  | 良好 | 7 | 1.5 | 55 | 109 | 5995 | 王瑶瑶 | 杜娥娥
26 | 22:33 | 苏CGF365 | 冯永胜 | 崔学良 | 13775854328 | 李海洋 | WIN0048535 | 石子 | 1-2# | 79.12 | 21.46 | 57.66 |  |  |  | 良好 | 7 | 2.06 | 55.6 | 109 | 6060.4 | 王瑶瑶 | 杜娥娥
27 | 22:36 | 鲁QV6111 | 徐止俊 | 徐止俊 | 13562963890 | 庄团结 | WIN0048533 | 河砂 | 中粗砂 | 59.62 | 17.6 | 42.02 | 9 | 2 | 2.7 | Ⅱ区 |  | 1.32 | 40.7 | 121 | 4924.7 | 王瑶瑶 | 杜娥娥
28 | 22:39 | 鲁Q303CV | 徐广俊 | 侯光伟 | 15854985432 | 庄团结 | WIN0048533 | 河砂 | 中粗砂 | 58.36 | 17.18 | 41.18 | 9 | 2 | 2.7 | Ⅱ区 |  | 1.28 | 39.9 | 121 | 4827.9 | 王瑶瑶 | 杜娥娥
29 | 22:43 | 鲁Q952CC | 徐广俊 | 郑彬 | 15589027988 | 庄团结 | WIN0048533 | 河砂 | 中粗砂 | 58.2 | 17.56 | 40.64 | 9 | 2 | 2.7 | Ⅱ区 |  | 1.24 | 39.4 | 121 | 4767.4 | 王瑶瑶 | 杜娥娥
30 | 23:06 | 鲁Q581AZ | 戴浩 | 高波 | 18061117857 | 李海洋 | WIN0048535 | 石子 | 1-2# | 96.96 | 23.38 | 73.58 |  |  |  | 良好 | 7 | 0.58 | 73 | 109 | 7957 | 王瑶瑶 | 杜娥娥
31 | 23:10 | 苏C1T929 | 戴浩 | 娄德刚 | 13852239953 | 李海洋 | WIN0048535 | 石子 | 1-2# | 88.18 | 21.52 | 66.66 |  |  |  | 良好 | 7 | 0.56 | 66.1 | 109 | 7204.9 | 王瑶瑶 | 杜娥娥
32 | 23:15 | 鲁Q665AB | 戴浩 | 王建设 | 18952279689 | 李海洋 | WIN0048535 | 石子 | 1-2# | 95.14 | 25.86 | 69.28 |  |  |  | 良好 | 7 | 0.58 | 68.7 | 109 | 7488.3 | 董国政 | 杜娥娥
33 | 23:18 | 苏CH8699 | 戴浩 | 董军 | 15298728386 | 李海洋 | WIN0048535 | 石子 | 1-2# | 89.84 | 22.38 | 67.46 |  |  |  | 良好 | 7 | 0.56 | 66.9 | 109 | 7292.1 | 董国政 | 杜娥娥
34 | 23:22 | 苏CR8699 | 戴浩 | 汤继亮 | 13914860988 | 李海洋 | WIN0048535 | 石子 | 1-2# | 89.02 | 23.62 | 65.4 |  |  |  | 良好 | 7 | 0.5 | 64.9 | 109 | 7074.1 | 董国政 | 杜娥娥
35 | 23:41 | 苏CX8699 | 戴浩 | 冯士文 | 15077802369 | 李海洋 | WIN0048535 | 石子 | 1-2# | 90.06 | 22.88 | 67.18 |  |  |  | 良好 | 7 | 0.58 | 66.6 | 109 | 7259.4 | 王瑶瑶 | 杜娥娥
36 | 0:06 | 鲁Q003AF | 吴越 | 吴越 | 15252226712 | 李海洋 | WIN0048535 | 石子 | 1-2# | 86.72 | 23 | 63.72 |  |  |  | 良好 | 7 | 0.52 | 63.2 | 109 | 6888.8 | 王瑶瑶 | 杜娥娥
37 | 1:30 | 鲁Q9539H | 王彬 | 朱飞 | 15006761159 | 李海洋 | WIN0048535 | 石子 | 1-2# | 65.88 | 18.28 | 47.6 |  |  |  | 良好 | 7 | 0.5 | 47.1 | 109 | 5133.9 | 王瑶瑶 | 杜娥娥
38 | 3:42 | 鲁Q827AM | 于大会 | 刘兆凯 | 15152012129 | 王星 | WIN0048534 | 石子 | 1-2# | 65.02 | 20.58 | 44.44 |  |  |  | 良好 | 7 | 0.54 | 43.9 | 109 | 4785.1 | 王瑶瑶 | 杜娥娥
39 | 3:45 | 鲁Q121BS | 于大会 | 侯涛 | 15852359545 | 王星 | WIN0048534 | 石子 | 1-2# | 65.88 | 20.32 | 45.56 |  |  |  | 良好 | 7 | 0.56 | 45 | 109 | 4905 | 王瑶瑶 | 杜娥娥
40 | 5:34 | 鲁Q188BD | 戴春雨 | 谭长来 | 15852103716 | 李海洋 | WIN0048535 | 石子 | 1-2# | 69.36 | 18.04 | 51.32 |  |  |  | 良好 | 7 | 0.52 | 50.8 | 109 | 5537.2 | 耿小龙 | 杜娥娥
41 | 5:49 | 苏C1T507 | 戴春雨 | 吴云龙 | 15252222092 | 李海洋 | WIN0048535 | 石子 | 1-2# | 84.26 | 21.64 | 62.62 |  |  |  | 良好 | 7 | 0.52 | 62.1 | 109 | 6768.9 | 耿小龙 | 杜娥娥
合计 | [11 empty] | 2091.82 | [6 empty] | 317.68 |  | 226208.9

## 巨野分公司
收料登记表填报 日期 2018年 11 月 06 日 填表人 ：杨振华
单位：江苏大力神管桩有限公司巨野分公司
序号 | 到厂时间 | 送料人相关信息 |  |  |  |  | 物品相关信息（参数指标等） | [11 empty] | 结算信息 |  |  | 检验员 | 过磅员
| 时 分 | 车号 | 车主姓名 | 司机姓名 | 司机手机号 | 所属车队 | 入库单号 | 品名 | 规格 | 毛重 | 皮重 | 净重 | 含水率% | 含泥量% | 细度模数 | 级配区 | 压碎值 | 扣杂质t | 结算重量 | 单价 | 金额
1 | 7:21 | 鲁RH7387 | 王彦钦 | 许福来 | 17753053005 | 巨野中联 | 9881 | 水泥 | PO42.5 | 97.4 | 26.29 | 71.11 | [5 empty] | 0.3% | 70.89 | 525 | 37217.25 | 冯海英 | 聂恒光
2 | 7:24 | 鲁H40A11 | 马建伟 | 曹伟会 | 15054700686 | 马建伟 | 9882 | 钢棒 | &9.0 | 58.89 | 15.5 | 43.39 | [6 empty] | 43.21 |  | 0 | 冯海英 | 聂恒光
3 | 7:26 | 鲁RK3339 | 高西安 | 高西安 | 18605309508 | 李广坤 | 9883 | 机制沙 | 中粗 | 49.39 | 16.46 | 32.93 | [5 empty] | 0.1T | 32.8 | 137 | 4493.6 | 冯海英 | 聂恒光
4 | 7:37 | 鲁RN9829 | 米强栋 | 米强栋 | 18953005713 | 郑言克 | 9884 | 机制沙 | 中粗 | 48.51 | 16.41 | 32.1 | [5 empty] | 0.1T | 32 | 137 | 4384 | 冯海英 | 聂恒光
5 | 14:29 | 鲁RG3588 | 陈修岩 | 陈修岩 | 15965895650 | 郑言克 | 9885 | 机制沙 | 中粗 | 45.92 | 14.96 | 30.96 | [5 empty] | 0.3T | 30.6 | 137 | 4192.2 | 冯海英 | 聂恒光
6 | 14:32 | 鲁RH8993 | 陈平西 | 刘雪义 | 15315633858 | 郑言克 | 9886 | 机制沙 | 中粗 | 48.26 | 15.99 | 32.27 | [5 empty] | 0.3T | 31.9 | 137 | 4370.3 | 冯海英 | 聂恒光
7 | 14:51 | 鲁RG3077 | 王君刚 | 王君刚 | 18854068893 | 郑言克 | 9887 | 机制沙 | 中粗 | 45.76 | 14.23 | 31.53 | [5 empty] | 0.3T | 31.2 | 137 | 4274.4 | 冯海英 | 聂恒光
8 | 14:53 | 鲁RF7132 | 陈长秋 | 张先会 | 15990979150 | 李广坤 | 9888 | 机制沙 | 中粗 | 48.3 | 15.23 | 33.07 | [5 empty] | 0.3T | 32.7 | 137 | 4479.9 | 冯海英 | 聂恒光
9 | 14:56 | 鲁PC6907 | 陈长秋 | 姚树吸 | 15753010051 | 李广坤 | 9889 | 机制沙 | 中粗 | 44.82 | 13.96 | 30.86 | [5 empty] | 0.3T | 30.5 | 137 | 4178.5 | 冯海英 | 聂恒光
10 | 14:58 | 鲁PH8532 | 陈长秋 | 任重连 | 18661581646 | 郑言克 | 9890 | 机制沙 | 中粗 | 46.36 | 14.11 | 32.25 | [5 empty] | 0.3T | 31.9 | 137 | 4370.3 | 冯海英 | 聂恒光
11 | 15:01 | 鲁RE5553 | 陈长秋 | 侯代华 | 15864603123 | 李广坤 | 9891 | 机制沙 | 中粗 | 48.47 | 16.19 | 32.28 | [5 empty] | 0.3T | 31.9 | 137 | 4370.3 | 冯海英 | 聂恒光
12 | 15:13 | 鲁RK3339 | 高西安 | 高西安 | 18605309508 | 李广坤 | 9892 | 石子 | 1--2 | 49.97 | 16.35 | 33.62 | [6 empty] | 33.4 | 108 | 3607.2 | 冯海英 | 聂恒光
13 | 16:28 | 鲁RN2329 | 张庆友 | 张庆友 | 15965695489 | 李广坤 | 9893 | 石子 | 1--2 | 49.81 | 16.2 | 33.61 | [6 empty] | 33.4 | 108 | 3607.2 | 冯海英 | 聂恒光
14 | 18:24 | 鲁RK0329 | 陈长秋 | 赵世超 | 18005303838 | 李广坤 | 9894 | 机制沙 | 中粗 | 46.71 | 15.68 | 31.03 | [5 empty] | 0.3T | 30.7 | 137 | 4205.9 | 冯海英 | 聂恒光
15 | 18:47 | 皖S56792 | 陈平西 | 陈修乾 | 13854048817 | 郑言克 | 9895 | 机制沙 | 中粗 | 48.03 | 16.36 | 31.67 | [5 empty] | 0.3T | 31.3 | 137 | 4288.1 | 冯海英 | 聂恒光
16 | 18:50 | 皖SF2760 | 李毛毛 | 李毛毛 | 13955819876 | 郑言克 | 9896 | 机制沙 | 中粗 | 48.37 | 16.96 | 31.41 | [5 empty] | 0.3T | 31.1 | 137 | 4260.7 | 冯海英 | 聂恒光
17 | 18:53 | 苏C2J189 | 陈平西 | 陈旺仓 | 15562056902 | 郑言克 | 9897 | 机制沙 | 中粗 | 48.43 | 16.22 | 32.21 | [5 empty] | 0.3T | 31.9 | 137 | 4370.3 | 冯海英 | 聂恒光
18 | 18:56 | 鲁RN9829 | 米强栋 | 米强栋 | 18953005713 | 郑言克 | 9898 | 机制沙 | 中粗 | 48.32 | 16.54 | 31.78 | [5 empty] | 0.3T | 31.4 | 137 | 4301.8 | 冯海英 | 聂恒光
19 | 19:40 | 鲁HD2339 | 王彦钦 | 张连聚 | 17753053019 | 巨野中联 | 9899 | 水泥 | PO42.5 | 90.74 | 25.62 | 65.12 | [5 empty] | 0.3% | 64.92 | 525 | 34083 | 冯海英 | 聂恒光
20 | 19:44 | 鲁RH7387 | 王彦钦 | 许福来 | 17753053005 | 巨野中联 | 9900 | 水泥 | PO42.5 | 91.37 | 26.73 | 64.64 | [5 empty] | 0.3% | 64.44 | 525 | 33831 | 冯海英 | 聂恒光
21 | 22:03 | 鲁RK3339 | 高西安 | 高西安 | 18605309508 | 李广坤 | 9901 | 石子 | 1--2 | 49.87 | 16.33 | 33.54 | [5 empty] | 0.1T | 33.4 | 108 | 3607.2 | 冯海英 | 聂恒光
22 | 22:26 | 鲁RN2329 | 张庆友 | 张庆友 | 15965695489 | 李广坤 | 9902 | 石子 | 1--2 | 49.55 | 16.23 | 33.32 | [5 empty] | 0.1T | 33.2 | 108 | 3585.6 | 冯海英 | 聂恒光
| 合计 | [19 empty] | 180078.75
备注：退货也登记，在备注中注明不合格退货，所有重量和单价、金额均以0标记

## 连云港分公司
收料登记表填报 日期 2018 年 11 月 6 日 填表人 张传迎、万守超
单位：江苏大力神管桩有限公司连云港分公司
序号 | 到厂时间 | 送料人相关信息 |  |  |  |  | 物品相关信息（参数指标等） | [11 empty] | 结算信息 |  |  | 检验员 | 过磅员 | 备注
| 时 分 | 车号 | 车主姓名 （客户） | 司机姓名 | 司机手机号 | 所属车队 | 入库单号 | 品名 | 规格 | 毛重t | 皮重t | 净重t | 含水率% | 含泥量% | 细度模数 | 级配区 | 压碎值 | 扣杂质t | 结算重量 | 单价 | 金额
1 | 19:09 | 8555 | 张成义 | 张成伟 | 13851246899 | 成义物流 | 4910 | 机制砂 |  | 70.84 | 20.94 | 49.9 | 9 | 1 | 2.8 | I |  | 1.9 | 48 | 70 |  | 万守超 | 张传迎
2 | 19:53 | 3907 | 张成义 | 孙阳行 | 15950796322 | 成义物流 | 4911 | 机制砂 |  | 69.36 | 18.44 | 50.92 | 9 | 1 | 2.8 | I |  | 1.92 | 49 | 70 |  | 万守超 | 张传迎
3
4
5
6
7
8
9
10
11
12
13
14
15 | 合计 | [10 empty] | 100.82 | [6 empty] | 97
备注：退货也登记，在备注中注明不合格退货，所有重量和单价、金额均以0标记

## 大唐混凝土
收料登记表填报 日期 2018 年 11月 6日 填表人：吕小强
20180923 | 单位：江苏大唐商品混凝土有限公司
序号 | 到厂时间 | 送料人相关信息 |  |  |  |  | 物品相关信息（参数指标等） | [11 empty] | 结算信息 |  |  | 检验员 | 过磅员
| 时 分 | 车号 | 车主姓名 （客户） | 司机姓名 | 司机手机号 | 所属车队 | 入库单号 | 品名 | 规格 | 毛重t | 皮重t | 净重t | 含水率% | 含泥量% | 细度模数 | 级配区 | 压碎值 | 扣杂质t | 结算重量 | 单价 | 金额
1 | 9.27 | 95 | 闫东 | 闫东 | 13813277522 | 庄团结 | 45728 | 砂 |  | 58.52 | 16.74 | 41 | 5.8 | 2.3 | 2.3 |  |  | 0.78 |  |  |  | 吕小强 | 姬长娟
2 | 9.29 | 6291 | 徐大勇 | 徐大勇 | 17705222272 | 庄团结 | 45729 | 砂 |  | 55.92 | 16.84 | 38 | 5.6 | 2.5 | 2.3 |  |  | 1.08 |  |  |  | 吕小强 | 姬长娟
3 | 9.35 | 59 | 陆英坡 | 陆英坡 | 13815334019 | 庄团结 | 45732 | 砂 |  | 72.98 | 18.62 | 53.3 | 5.2 | 2.4 | 2.4 |  |  | 1.06 |  |  |  | 吕小强 | 姬长娟
4 | 9.44 | 36 | 伊振刚 | 伊振刚 | 15252232999 | 庄团结 | 45734 | 砂 |  | 66.22 | 19.28 | 45.9 | 5.5 | 2.2 | 2.3 |  |  | 1.04 |  |  |  | 吕小强 | 姬长娟
5 | 9.48 | 982 | 顾帅 | 吴峰 | 18251759261 | 庄团结 | 45735 | 砂 |  | 59.42 | 17.44 | 41 | 5.8 | 2.3 | 2.8 |  |  | 0.98 |  |  |  | 吕小强 | 姬长娟
6 | 10.04 | 875 | 柳涛 | 柳召付 | 15152002008 | 庄团结 | 45737 | 砂 |  | 58.54 | 17.34 | 40.2 | 5.8 | 2.5 | 2.6 |  |  | 1 |  |  |  | 吕小强 | 姬长娟
7 | 10.19 | 166 | 武加军 | 武加军 | 15371600099 | 庄团结 | 45740 | 砂 |  | 65.04 | 17.34 | 46.7 | 5.2 | 2 | 2.4 |  |  | 1 |  |  |  | 吕小强 | 姬长娟
8 | 10.2 | 607 | 张团结 | 朱洪柱 | 15852351659 | 庄团结 | 45741 | 砂 |  | 65.32 | 19.06 | 45.2 | 5.9 | 2.1 | 2.3 |  |  | 1.06 |  |  |  | 吕小强 | 姬长娟
9 | 10.24 | 126 | 藤尚峰 | 藤尚峰 | 13813279980 | 庄团结 | 45742 | 砂 |  | 64.6 | 17.9 | 45.7 | 5.6 | 2.5 | 2.3 |  |  | 1 |  |  |  | 吕小强 | 姬长娟
10 | 10.25 | 666 | 顾帅 | 吴峰 | 18251759261 | 庄团结 | 45743 | 砂 |  | 59.08 | 16.68 | 41.4 | 5.8 | 2.4 | 2.3 |  |  | 1 |  |  |  | 吕小强 | 姬长娟
11 | 11 | 985 | 柳涛 | 柳召付 | 15152002008 | 庄团结 | 45744 | 砂 |  | 60.7 | 17.58 | 42.2 | 5.7 | 2.4 | 2.4 |  |  | 0.92 |  |  |  | 吕小强 | 姬长娟
12 | 11.04 | 97 | 庄猛 | 庄汉强 | 13952293221 | 庄团结 | 45745 | 砂 |  | 56.14 | 17.1 | 38.2 | 5.7 | 2.3 | 2.6 |  |  | 0.84 |  |  |  | 吕小强 | 姬长娟
13 | 11.05 | 79 | 庄猛 | 姚佩齐 | 13805221198 | 庄团结 | 45746 | 砂 |  | 55.86 | 17.54 | 37.5 | 5.9 | 2.5 | 2.7 |  |  | 0.82 |  |  |  | 吕小强 | 姬长娟
14 | 11.09 | 813 | 王法叶 | 王法叶 | 18136361877 | 高松钦 | 45747 | 砂 |  | 62.58 | 18.78 | 42.8 | 5.3 | 2.3 | 2.3 |  |  | 1 |  |  |  | 吕小强 | 姬长娟
15 | 11.11 | 576 | 顾帅 | 吴峰 | 18251759261 | 高松钦 | 45748 | 砂 |  | 64.5 | 18 | 45.5 | 5.6 | 2.5 | 2.5 |  |  | 1 |  |  |  | 吕小强 | 姬长娟
16 | 12.34 | 969 | 藤尚峰 | 藤尚峰 | 13813279980 | 李海洋 | 45751 | 砂 |  | 57.62 | 18.4 | 38.4 | 5.9 | 2.1 | 2.3 |  |  | 0.82 |  |  |  | 吕小强 | 姬长娟
17 | 12.38 | 616 | 张凯 | 曹升吉 | 13913489206 | 李海洋 | 45752 | 砂 |  | 55.4 | 17.34 | 37.2 | 5.6 | 2.4 | 2.3 |  |  | 0.86 |  |  |  | 吕小强 | 姬长娟
18 | 1.16 | 950 | 杜坤 | 杜辉 | 15062043488 | 庄团结 | 45754 | 砂 |  | 63.8 | 17.94 | 45 | 5.8 | 2.5 | 2.3 |  |  | 0.86 |  |  |  | 吕小强 | 姬长娟
19 | 1.44 | 880 | 于士春 | 于士春 | 15312654439 | 庄团结 | 45756 | 砂 |  | 68.92 | 18.42 | 49.5 | 5.7 | 2.3 | 2.9 |  |  | 1 |  |  |  | 吕小强 | 姬长娟
20 | 2.11 | 345 | 顾帅 | 吴峰 | 18251759261 | 庄团结 | 45757 | 砂 |  | 67.2 | 18.8 | 47.4 | 5.5 | 2 | 2.3 |  |  | 1 |  |  |  | 吕小强 | 姬长娟
21 | 2.26 | 561 | 柳涛 | 柳召付 | 15152002008 | 刘保安 | 45760 | 砂 |  | 57.2 | 17.36 | 38.8 | 5.8 | 2.3 | 2.2 |  |  | 1.04 |  |  |  | 吕小强 | 姬长娟
22 | 2.47 | 357 | 王昊 | 彭杰 | 13775839508 | 庄团结 | 45761 | 砂 |  | 64.8 | 17.62 | 46 | 5.8 | 2.5 | 2.6 |  |  | 1.18 |  |  |  | 吕小强 | 姬长娟
23 | 3.04 | 306 | 翟飞 | 翟飞 | 13626156855 | 庄团结 | 45763 | 砂 |  | 65.42 | 18.14 | 46.2 | 5.2 | 1.75 | 2.4 |  |  | 1.08 |  |  |  | 吕小强 | 姬长娟
24 | 4.52 | 728 | 潘肖 | 郁向友 | 13813278481 | 陆玉峰 | 45768 | 砂 |  | 59.1 | 17.4 | 40.66 | 5.9 | 1.5 | 2.3 |  |  | 1.04 |  |  |  | 吕小强 | 姬长娟
25 | 5.19 | 688 | 邴赛 | 邴赛 | 13605222731 | 庄团结 | 45770 | 砂 |  | 63.26 | 19.02 | 43.2 | 5.8 | 2.5 | 2.3 |  |  | 1.04 |  |  |  | 吕小强 | 姬长娟
26 | 5.21 | 839 | 陆英坡 | 陆英坡 | 13815334019 | 庄团结 | 45771 | 砂 |  | 65.16 | 17.76 | 46.4 | 5.8 | 2.5 | 2.3 |  |  | 1 |  |  |  | 吕小强 | 姬长娟
27 | 5.22 | 268 | 柳涛 | 柳召付 | 15152002008 | 庄团结 | 45772 | 砂 |  | 67.74 | 17.46 | 49.2 | 5.8 | 2.3 | 2.5 |  |  | 1.08 |  |  |  | 吕小强 | 姬长娟
28 | 5.23 | 927 | 王超 | 王超 | 15852115399 | 庄团结 | 45773 | 砂 |  | 65.68 | 18.14 | 46.5 | 5.8 | 2.3 | 2.3 |  |  | 1.04 |  |  |  | 吕小强 | 姬长娟
29 | 5.38 | 588 | 陈文永 | 陈文永 | 13776751638 | 庄团结 | 45774 | 砂 |  | 66.74 | 17.44 | 47.8 | 5.6 | 2.5 | 2.3 |  |  | 1.5 |  |  |  | 吕小强 | 姬长娟
30 | 6.43 | 921 | 顾帅 | 吴峰 | 18251759261 | 庄团结 | 45775 | 砂 |  | 61.6 | 16.1 | 44.5 | 5.2 | 2.4 | 2.4 |  |  | 1 |  |  |  | 吕小强 | 姬长娟
31 | 6.43 | 237 | 柳涛 | 柳召付 | 15152002008 | 庄团结 | 45776 | 砂 |  | 63.98 | 17.48 | 45.5 | 5.5 | 2.2 | 2.3 |  |  | 1 |  |  |  | 吕小强 | 姬长娟
32 | 7.34 | 661 | 武加军 | 武加军 | 15371600099 | 庄团结 | 45779 | 砂 |  | 57.32 | 17.94 | 38.4 | 5.8 | 2.3 | 2.8 |  |  | 0.98 |  |  |  | 吕小强 | 姬长娟
33 | 176:38 | 798 | 于士春 | 于士春 | 15312654439 | 庄团结 | 45780 | 砂 |  | 55.9 | 18.4 | 36.7 | 5.8 | 2.5 | 2.6 |  |  | 0.8 |  |  |  | 吕小强 | 姬长娟
34 | 176:53 | 212 | 娄庆生 | 娄庆生 | 18344889808 | 庄团结 | 45781 | 砂 |  | 59.9 | 16.76 | 42.2 | 5.2 | 2 | 2.4 |  |  | 0.94 |  |  |  | 吕小强 | 姬长娟
35 | 8.14 | 985 | 闫东 | 闫东 | 13813277522 | 庄团结 | 45782 | 砂 |  | 61.86 | 17.44 | 43.4 | 5.9 | 2.1 | 2.3 |  |  | 1.02 |  |  |  | 吕小强 | 姬长娟
36 | 8.17 | 797 | 徐大勇 | 徐大勇 | 17705222272 | 庄团结 | 45783 | 砂 |  | 56.52 | 17.44 | 38.26 | 5.6 | 2.5 | 2.3 |  |  | .82 |  |  |  | 吕小强 | 姬长娟
37 | 8.31 | 757 | 陆英坡 | 陆英坡 | 13815334019 | 庄团结 | 45784 | 砂 |  | 54.18 | 18.3 | 35 | 5.8 | 2.4 | 2.3 |  |  | .88 |  |  |  | 吕小强 | 姬长娟
38 | 9.07 | 178 | 伊振刚 | 伊振刚 | 15252232999 | 庄团结 | 45787 | 砂 |  | 64.08 | 18.26 | 44.8 | 5.7 | 2.4 | 2.4 |  |  | 1.02 |  |  |  | 吕小强 | 姬长娟
39 | 9.08 | 985 | 藤尚峰 | 藤尚峰 | 13813279980 | 庄团结 | 45788 | 砂 |  | 61.42 | 17.36 | 43 | 5.7 | 2.3 | 2.6 |  |  | 1.06 |  |  |  | 吕小强 | 姬长娟
40 | 9.09 | 8311 | 胡志权 | 胡志权 | 15063211121 | 庄团结 | 45789 | 砂 |  | 60.42 | 17.52 | 42 | 5.9 | 2.5 | 2.7 |  |  | .9 |  |  |  | 吕小强 | 姬长娟
41 | 9.29 | 278 | 武加军 | 武加军 | 15371600099 | 庄团结 | 45790 | 砂 |  | 59.24 | 17.72 | 40.6 | 5.3 | 2.3 | 2.3 |  |  | .92 |  |  |  | 吕小强 | 姬长娟
42 | 9.30 | 561 | 张团结 | 朱洪柱 | 15852351659 | 刘保安 | 45791 | 砂 |  | 56.6 | 17.24 | 38.5 | 5.6 | 2.5 | 2.5 |  |  | .86 |  |  |  | 吕小强 | 姬长娟
43 | 9.31 | 798 | 谢海 | 谢海 | 13775834999 | 庄团结 | 45792 | 砂 |  | 63.28 | 19.22 | 43 | 5.9 | 2.1 | 2.3 |  |  | 1.06 |  |  |  | 吕小强 | 姬长娟
44 | 9.56 | 266 | 刘刚 | 刘刚 | 13805221470 | 庄团结 | 45793 | 砂 |  | 63.1 | 16.66 | 45.4 | 5.6 | 2.4 | 2.3 |  |  | 1.04 |  |  |  | 吕小强 | 姬长娟
45 | 9.57 | 107 | 张红庆 | 张红庆 | 18251755988 | 庄团结 | 45794 | 砂 |  | 64.42 | 18.5 | 44.9 | 5.8 | 2.5 | 2.3 |  |  | 1.02 |  |  |  | 吕小强 | 姬长娟
46 | 9.58 | 330 | 庄猛 | 庄汉强 | 13952293221 | 庄团结 | 45795 | 砂 |  | 65.1 | 17.02 | 47 | 5.7 | 2.3 | 2.9 |  |  | 1.08 |  |  |  | 吕小强 | 姬长娟
47 | 10.06 | 616 | 庄猛 | 姚佩齐 | 13805221198 | 庄团结 | 45797 | 砂 |  | 69.96 | 17.06 | 51.9 | 5.5 | 2 | 2.3 |  |  | 1 |  |  |  | 吕小强 | 姬长娟
48 | 10.08 | 055 | 王法叶 | 王法叶 | 18136361877 | 庄团结 | 45798 | 砂 |  | 61.64 | 19.36 | 41.2 | 5.8 | 2.3 | 2.2 |  |  | 1.08 |  |  |  | 吕小强 | 姬长娟
49 | 10.09 | 127 | 顾帅 | 吴峰 | 18251759261 | 庄团结 | 45799 | 砂 |  | 64.4 | 17.96 | 45.4 | 5.8 | 2.5 | 2.6 |  |  | 1.04 |  |  |  | 吕小强 | 姬长娟
50 | 10.36 | 59 | 柳涛 | 柳召付 | 15152002008 | 庄团结 | 45801 | 砂 |  | 70.38 | 18.62 | 50.7 | 5.2 | 1.75 | 2.4 |  |  | 1.06 |  |  |  | 吕小强 | 姬长娟
51 | 10.38 | 833 | 张凯 | 曹升吉 | 13913489206 | 庄团结 | 45802 | 砂 |  | 70.96 | 17.88 | 52 | 5.9 | 1.5 | 2.3 |  |  | 1.08 |  |  |  | 吕小强 | 姬长娟
52 | 10.47 | 828 | 杜坤 | 杜辉 | 15062043488 | 庄团结 | 45803 | 砂 |  | 58.5 | 16.26 | 41.2 | 5.8 | 2.5 | 2.3 |  |  | 1.04 |  |  |  | 吕小强 | 姬长娟
53 | 11.12 | 4 | 于士春 | 于士春 | 15312654439 | 庄团结 | 45805 | 砂 |  | 63.38 | 17.62 | 44.7 | 5.8 | 2.5 | 2.3 |  |  | 1.06 |  |  |  | 吕小强 | 姬长娟
54 | 11.25 | 875 | 顾帅 | 吴峰 | 18251759261 | 庄团结 | 45806 | 砂 |  | 57.44 | 17.18 | 39.4 | 5.8 | 2.3 | 2.5 |  |  | 0.86 |  |  |  | 吕小强 | 姬长娟
55 | 12.19 | 7776 | 柳涛 | 柳召付 | 15152002008 | 庄团结 | 45807 | 砂 |  | 60.92 | 17.72 | 42.18 | 5.5 | 2.2 | 2.3 |  |  | 1.02 |  |  |  | 吕小强 | 姬长娟
56 | 12.23 | 991 | 翟飞 | 翟猛 | 13921763308 | 庄团结 | 45808 | 砂 |  | 64.06 | 17.42 | 45.8 | 5.8 | 2.3 | 2.8 |  |  | 0.84 |  |  |  | 吕小强 | 姬长娟
57 | 5.39 | 590 | 翟飞 | 翟飞 | 13626156855 | 庄团结 | 45814 | 砂 |  | 57.48 | 18.5 | 38 | 5.8 | 2.5 | 2.6 |  |  | 0.98 |  |  |  | 吕小强 | 姬长娟
58 | 9.31 | 559 | 常明华 | 常明华 | 18853759078 | 李海洋 | 45731 | 石子 |  | 66.64 | 17.16 | 48.9 | [5 empty] | 0.58 |  |  |  | 吕小强 | 姬长娟
59 | 9.57 | 522 | 高松钦 | 巩庆祝 | 18205220109 | 李海洋 | 45736 | 石子 |  | 81.84 | 21.12 | 60 | [5 empty] | 0.72 |  |  |  | 吕小强 | 姬长娟
60 | 10.05 | 577 | 高松钦 | 曹培贵 | 18251755119 | 段浚成 | 45738 | 石子 |  | 73.96 | 19.06 | 54.2 | [5 empty] | 0.7 |  |  |  | 吕小强 | 姬长娟
61 | 10.13 | 507 | 高松钦 | 刘纯纯 | 18751672899 | 段浚成 | 45739 | 石子 |  | 82.6 | 21.2 | 60.7 | [5 empty] | 0.7 |  |  |  | 吕小强 | 姬长娟
62 | 1.31 | 833 | 陈辉 | 陈辉 | 13375498234 | 毛福祥 | 45755 | 石子 |  | 91.96 | 22.42 | 68.8 | [5 empty] | 0.74 |  |  |  | 吕小强 | 姬长娟
63 | 2.20 | 867 | 高松钦 | 巩庆祝 | 18205220109 | 高松钦 | 45758 | 石子 |  | 61.36 | 21.06 | 39.7 | [5 empty] | 0.6 |  |  |  | 吕小强 | 姬长娟
64 | 2.22 | 277 | 陈辉 | 陈辉 | 13375498234 | 高松钦 | 45759 | 石子 |  | 61.84 | 20.48 | 40.7 | [5 empty] | 0.66 |  |  |  | 吕小强 | 姬长娟
65 | 8.50 | 867 | 谢龙 | 马跃勇 | 15866916396 | 高松钦 | 45785 | 石子 |  | 67.66 | 20.9 | 46 | [5 empty] | 0.76 |  |  |  | 吕小强 | 姬长娟
66 | 8.52 | 277 | 李钦 | 李钦 | 17798824507 | 高松钦 | 45786 | 石子 |  | 67.36 | 20.4 | 46.2 | [5 empty] | 0.76 |  |  |  | 吕小强 | 姬长娟
67 | 22.00 | 833 | 李跃 | 沙良振 | 13805221433 | 毛福祥 | 45796 | 石子 |  | 90.46 | 22.3 | 67.4 | [5 empty] | 0.76 |  |  |  | 吕小强 | 姬长娟
68 | 10.20 | 568 | 高松钦 | 刘纯纯 | 18751672899 | 段浚成 | 45800 | 石子 |  | 63.34 | 16.62 | 46 | [5 empty] | 0.72 |  |  |  | 吕小强 | 姬长娟
69 | 10.48 | 559 | 韩红 | 王戈义 | 18152016113 | 段浚成 | 45804 | 石子 |  | 63.5 | 17.08 | 45.7 | [5 empty] | 0.72 |  |  |  | 吕小强 | 姬长娟
70 | 5.19 | 867 | 高松钦 | 刘纯纯 | 18751672899 | 高松钦 | 45809 | 石子 |  | 67.3 | 20.84 | 45.8 | [5 empty] | 0.66 |  |  |  | 吕小强 | 姬长娟
71 | 5.20 | 636 | 毛福祥 | 张军 | 15262157266 | 李海洋 | 45810 | 石子 |  | 75.7 | 18.62 | 56.4 | [5 empty] | 0.68 |  |  |  | 吕小强 | 姬长娟
72 | 5.22 | 833 | 陈辉 | 陈辉 | 13375498234 | 毛福祥 | 45811 | 石子 |  | 93.08 | 22.06 | 70.3 | [5 empty] | 0.72 |  |  |  | 吕小强 | 姬长娟
73 | 5.27 | 277 | 李跃 | 沙良振 | 13805221433 | 高松钦 | 45812 | 石子 |  | 66.92 | 20.44 | 45.8 | [5 empty] | 0.68 |  |  |  | 吕小强 | 姬长娟
74 | 5.38 | 516 | 高松钦 | 巩庆祝 | 18205220109 | 周涛 | 45813 | 石子 |  | 78.72 | 20.28 | 57.7 | [5 empty] | 0.74 |  |  |  | 吕小强 | 姬长娟
75 | 5.53 | 506 | 高松钦 | 刘纯纯 | 18751672899 | 李海洋 | 45815 | 石子 |  | 71.22 | 18.36 | 52.2 | [5 empty] | 0.66 |  |  |  | 吕小强 | 姬长娟
76 | 5.58 | 522 | 谢龙 | 马跃勇 | 15866916396 | 李海洋 | 45816 | 石子 |  | 82.68 | 20.78 | 61.2 | [5 empty] | 0.7 |  |  |  | 吕小强 | 姬长娟
77 | 6.45 | 577 | 高松钦 | 刘纯纯 | 18751672899 | 李海洋 | 45817 | 石子 |  | 75.28 | 19.16 | 55.4 | [5 empty] | 0.72 |  |  |  | 吕小强 | 姬长娟
78 | 6.46 | 673 | 谢龙 | 吴洪威 | 13583986935 | 李海洋 | 45818 | 石子 |  | 76.76 | 18.88 | 57 | [5 empty] | 0.88 |  |  |  | 吕小强 | 姬长娟
79 | 7.5 | 837 | 常明华 | 常明华 | 18853759078 | 李海洋 | 45820 | 石子 |  | 85.24 | 21.7 | 62.8 | [5 empty] | 0.74 |  |  |  | 吕小强 | 姬长娟