## 邳州分公司
收料登记表填报 日期 ：2018 年 11月08日 填表人 ：李凤
单位：江苏大力神管桩有限公司
序号 | 到厂时间 | 送料人相关信息 |  |  |  |  | 物品相关信息（参数指标等） | [11 empty] | 结算信息 |  |  | 检验员 | 过磅员 | 备注
| 时 分 | 车号 | 车主姓名 （客户） | 司机姓名 | 司机手机号 | 所属车队 | 入库单号 | 品名 | 规格 | 毛重t | 皮重t | 净重t | 含水率% | 含泥量% | 细度模数 | 级配区/颗粒级配 | 压碎值% | 扣杂质t | 结算重量 | 单价/元 | 金额/元
1 | 12:13 | 苏CT7288 | 马立长 | 马立长 | 13815375599 | 庄团结 | 退货 | 河砂 | 中粗砂 | 0 | 0 | 0 | 0 | 3.1 |  |  |  | 0 | 0 | 0 | 0 | 陈金芳 | 刘秋行 | 含泥量超标，退货
2 | 12:17 | 苏CJJ997 | 马立长 | 曹祥军 | 15952273088 | 庄团结 | 退货 | 河砂 | 中粗砂 | 0 | 0 | 0 | 0 | 3.1 |  |  |  | 0 | 0 | 0 | 0 | 陈金芳 | 刘秋行 | 含泥量超标，退货
3 | 12:30 | 鲁QV8954 | 孙立 | 刘磊 | 13952109345 | 李海洋 | WIN0048559 | 石子 | 1-2# | 90.48 | 22.68 | 67.8 |  |  |  | 良好 | 7 | 0.5 | 67.3 | 109 | 7335.7 | 陈金芳 | 刘秋行
4 | 12:33 | 鲁QV9022 | 孙立 | 谭海洋 | 18762209692 | 李海洋 | WIN0048559 | 石子 | 1-2# | 93.32 | 23.16 | 70.16 |  |  |  | 良好 | 7 | 0.56 | 69.6 | 109 | 7586.4 | 陈金芳 | 刘秋行
5 | 12:51 | 鲁Q665AB | 戴浩 | 王建设 | 18952279689 | 李海洋 | WIN0048559 | 石子 | 1-2# | 90.08 | 25.9 | 64.18 |  |  |  | 良好 | 7 | 0.58 | 63.6 | 109 | 6932.4 | 陈金芳 | 刘秋行
6 | 13:01 | 苏C1T929 | 戴浩 | 娄培祥 | 18352242006 | 李海洋 | WIN0048559 | 石子 | 1-2# | 86.24 | 21.46 | 64.78 |  |  |  | 良好 | 7 | 0.58 | 64.2 | 109 | 6997.8 | 陈金芳 | 刘秋行
7 | 13:34 | 苏CX8699 | 戴浩 | 彭士文 | 15077802369 | 李海洋 | WIN0048559 | 石子 | 1-2# | 91.2 | 23.4 | 67.8 |  |  |  | 良好 | 7 | 0.5 | 67.3 | 109 | 7335.7 | 刘会良 | 刘秋行
8 | 13:37 | 苏CR8699 | 戴浩 | 汤继亮 | 13914860988 | 李海洋 | WIN0048559 | 石子 | 1-2# | 90.56 | 23.6 | 66.96 |  |  |  | 良好 | 7 | 0.56 | 66.4 | 109 | 7237.6 | 刘会良 | 刘秋行
9 | 14:08 | 鲁Q581AZ | 戴浩 | 高波 | 18061117857 | 李海洋 | WIN0048559 | 石子 | 1-2# | 90.74 | 24.26 | 66.48 |  |  |  | 良好 | 7 | 0.58 | 65.9 | 109 | 7183.1 | 刘会良 | 刘秋行
10 | 14:36 | 鲁Q166BV | 冯永胜 | 曹敬喜 | 15062089303 | 李海洋 | WIN0048558 | 河砂 | 中粗砂 | 56.58 | 18.84 | 37.74 | 9 | 2.3 | 2.8 | Ⅱ区 |  | 1.14 | 36.6 | 121 | 4428.6 | 李凤 | 刘秋行
11 | 14:46 | 苏CH8699 | 戴浩 | 董军 | 15298728386 | 李海洋 | WIN0048559 | 石子 | 1-2# | 84.6 | 21.86 | 62.74 |  |  |  | 潮湿、含石粉、碎石 | 8 | 1.04 | 61.7 | 109 | 6725.3 | 李凤 | 刘秋行
12 | 15:01 | 鲁Q090BW | 戴浩 | 吴海东 | 13395298109 | 李海洋 | WIN0048559 | 石子 | 1-2# | 91.54 | 22.74 | 68.8 |  |  |  | 潮湿、含石粉、碎石 | 8 | 1 | 67.8 | 109 | 7390.2 | 李凤 | 刘秋行
13 | 15:31 | 苏CT8985 | 吕修峰 | 吕修峰 | 18811985588 | 庄团结 | WIN0048557 | 河砂 | 中粗砂 | 53.28 | 17.78 | 35.5 | 8 | 1.9 | 2.4 | Ⅱ区 |  | 0.8 | 34.7 | 121 | 4198.7 | 李凤 | 刘秋行
14 | 16:38 | 鲁Q587CW | 冯永胜 | 曹善龙 | 15052055477 | 李海洋 | WIN0048558 | 河砂 | 中粗砂 | 55.6 | 17.56 | 38.04 | 7 | 2.3 | 2.8 | Ⅱ区 |  | 0.44 | 37.6 | 121 | 4549.6 | 李凤 | 刘秋行
15 | 17:56 | 鲁Q718BZ | 陈磊 | 胡广发 | 18761484744 | 李海洋 | WIN0048559 | 石子 | 1-2# | 79.88 | 20.6 | 59.28 |  |  |  | 良好 | 7 | 0.58 | 58.7 | 109 | 6398.3 | 董国政 | 杜娥娥
16 | 20:57 | 苏CGS630 | 杜文杰 | 杜文杰 | 13811078925 | 庄团结 | WIN0048557 | 河砂 | 中粗砂 | 59.28 | 18.16 | 41.12 | 8 | 2 | 2.8 | Ⅱ区 |  | 0.92 | 40.2 | 121 | 4864.2 | 董国政 | 杜娥娥
17 | 22:25 | 鲁Q587CW | 冯永胜 | 曹善龙 | 15052055477 | 李海洋 | WIN0048558 | 河砂 | 中粗砂 | 56.16 | 17.34 | 38.82 | 9 | 2.5 | 2.8 | Ⅱ区 |  | 1.22 | 37.6 | 121 | 4549.6 | 董国政 | 杜娥娥
18 | 3:23 | 鲁QV8954 | 孙立 | 刘磊 | 13952109345 | 李海洋 | WIN0048559 | 石子 | 1-2# | 92.68 | 22.8 | 69.88 |  |  |  | 良好 | 7 | 0.58 | 69.3 | 109 | 7553.7 | 董国政 | 杜娥娥
19 | 3:27 | 鲁Q003AF | 吴越 | 吴越 | 15252226712 | 李海洋 | WIN0048559 | 石子 | 1-2# | 86.54 | 23.36 | 63.18 |  |  |  | 良好 | 7 | 0.58 | 62.6 | 109 | 6823.4 | 董国政 | 杜娥娥
20 | 3:30 | 苏C1T929 | 戴浩 | 娄培祥 | 18352242006 | 李海洋 | WIN0048559 | 石子 | 1-2# | 87.62 | 21.52 | 66.1 |  |  |  | 良好 | 7 | 0.5 | 65.6 | 109 | 7150.4 | 董国政 | 杜娥娥
21 | 3:33 | 鲁Q665AB | 戴浩 | 王建设 | 18952279689 | 李海洋 | WIN0048559 | 石子 | 1-2# | 92.34 | 25.84 | 66.5 |  |  |  | 良好 | 7 | 0.5 | 66 | 109 | 7194 | 董国政 | 杜娥娥
22 | 4:12 | 鲁Q090BW | 戴浩 | 吴海东 | 13395298109 | 李海洋 | WIN0048559 | 石子 | 1-2# | 95.34 | 22.84 | 72.5 |  |  |  | 良好 | 7 | 0.5 | 72 | 109 | 7848 | 董国政 | 杜娥娥
23 | 4:16 | 苏CV8699 | 戴浩 | 李如海 | 15852062775 | 李海洋 | WIN0048559 | 石子 | 1-2# | 95.34 | 23.02 | 72.32 |  |  |  | 良好 | 7 | 0.52 | 71.8 | 109 | 7826.2 | 董国政 | 杜娥娥
24 | 4:19 | 苏CH8699 | 戴浩 | 董军 | 15298728386 | 李海洋 | WIN0048559 | 石子 | 1-2# | 88.82 | 22.16 | 66.66 |  |  |  | 良好 | 7 | 0.56 | 66.1 | 109 | 7204.9 | 董国政 | 杜娥娥
25 | 4:21 | 苏CX8699 | 戴浩 | 彭士文 | 15077802369 | 李海洋 | WIN0048559 | 石子 | 1-2# | 94.66 | 22.64 | 72.02 |  |  |  | 良好 | 7 | 0.52 | 71.5 | 109 | 7793.5 | 董国政 | 杜娥娥
合计 | [11 empty] | 1399.36 | [6 empty] | 215.06 |  | 153107.3

## 巨野分公司
收料登记表填报 日期 2018年 11 月 08 日 填表人 ：杨振华
单位：江苏大力神管桩有限公司巨野分公司
序号 | 到厂时间 | 送料人相关信息 |  |  |  |  | 物品相关信息（参数指标等） | [11 empty] | 结算信息 |  |  | 检验员 | 过磅员 | 备注
| 时 分 | 车号 | 车主姓名 | 司机姓名 | 司机手机号 | 所属车队 | 入库单号 | 品名 | 规格 | 毛重 | 皮重 | 净重 | 含水率% | 含泥量% | 细度模数 | 级配区 | 压碎值 | 扣杂质t | 结算重量 | 单价 | 金额
1 | 7:13 | 鲁RN9829 | 米强栋 | 米强栋 | 18953005713 | 李广坤 | 9925 | 机制沙 | 中粗 | 49.15 | 16.47 | 32.68 | [5 empty] | 0.2T | 32.4 | 137 | 4438.8 | 冯海英 | 聂恒光
2 | 7:16 | 鲁HD2339 | 王彦钦 | 张连聚 | 17753053019 | 巨野中联 | 9926 | 水泥 | PO42.5 | 91.16 | 25.54 | 65.62 | [5 empty] | 0.3% | 65.42 | 525 | 34345.5 | 冯海英 | 聂恒光
3 | 7:20 | 鲁HR3606 | 李业举 | 杜昌慈 | 15053798399 | 金利宏物流 | 9927 | 矿粉 |  | 72.85 | 17.35 | 55.5 | [5 empty] | 0.3% | 55.33 | 390 | 21578.7 | 冯海英 | 聂恒光
4 | 7:22 | 鲁RN2329 | 张庆友 | 张庆友 | 15965695489 | 李广坤 | 9928 | 石子 | 1--2 | 49.77 | 16.36 | 33.41 | [5 empty] | 0.2T | 33.2 | 137 | 4548.4 | 冯海英 | 聂恒光
5 | 7:25 | 鲁RH7387 | 王彦钦 | 许福来 | 17753053005 | 巨野中联 | 9929 | 水泥 | PO42.5 | 94.76 | 29.42 | 65.34 | [5 empty] | 0.3% | 65.14 | 525 | 34198.5 | 冯海英 | 聂恒光
6 | 7:29 | 鲁H40A11 | 马建伟 | 曹伟会 | 15054700686 | 马建伟 | 9930 | 钢棒 | &9.0 | 56.96 | 15.5 | 41.46 | [6 empty] | 41.41 | 5260 | 217816.6 | 冯海英 | 聂恒光
7 | 7:35 | 鲁H9H72 | 马建伟 | 付宽 | 18553744433 | 马建伟 | 9931 | 钢棒 | &10.7 | 55.93 | 50.04 | 5.89 | [6 empty] | 5.81 | 5260 | 30560.6 | 冯海英 | 聂恒光
8 | 9:09 | 鲁RA6591 | 刘郑 | 李恒顺 | 15265032423 | 莱芜延辉 | 9932 | 减水剂 |  | 31.8 | 14.78 | 17.02 | [6 empty] | 17.02 | 1900 | 32338 | 冯海英 | 聂恒光
9 | 10:09 | 鲁RF2396 | 张国成 | 张国成 | 13793035308 | 李广坤 | 9933 | 石子 | 1--2 | 50.01 | 15.82 | 34.19 | [5 empty] | 0.3T | 33.8 | 137 | 4630.6 | 冯海英 | 聂恒光
10 | 10:17 | 鲁H9H72 | 马建伟 | 付宽 | 18553744433 | 马建伟 | 9934 | 钢棒 | &7.1 | 50.04 | 14.93 | 35.11 | [6 empty] | 35.11 | 5360 | 188189.6 | 冯海英 | 聂恒光
11 | 12:54 | 鲁RK3339 | 高西安 | 高西安 | 18605309508 | 李广坤 | 9935 | 石子 | 1--2 | 49.88 | 16.3 | 33.58 | [5 empty] | 0.2T | 33.3 | 137 | 4562.1 | 冯海英 | 聂恒光
12 | 13:04 | 鲁RN2329 | 张庆友 | 张庆友 | 15965695489 | 李广坤 | 9936 | 石子 | 1--2 | 49.58 | 16.27 | 33.31 | [5 empty] | 0.1T | 33.2 | 137 | 4548.4 | 冯海英 | 聂恒光
13 | 13:23 | 鲁RN9829 | 米强栋 | 米强栋 | 18953005713 | 李广坤 | 9937 | 机制沙 | 中粗 | 49.05 | 16.52 | 32.53 | [5 empty] | 0.2T | 32.3 | 137 | 4425.1 | 冯海英 | 聂恒光
14 | 15:06 | 鲁RN9861 | 刘迎春 | 刘迎春 | 13455449399 | 李广坤 | 9938 | 机制沙 | 中粗 | 49.55 | 16.18 | 33.37 | [5 empty] | 0.1T | 33.2 | 137 | 4548.4 | 冯海英 | 聂恒光
15 | 15:09 | 鲁RN1856 | 吴则田 | 吴则田 | 15506569678 | 李广坤 | 9939 | 机制沙 | 中粗 | 49.72 | 15.79 | 33.93 | [5 empty] | 0.1T | 33.8 | 137 | 4630.6 | 冯海英 | 聂恒光
16 | 15:12 | 鲁RF2396 | 张国成 | 张国成 | 13793035308 | 李广坤 | 9940 | 石子 | 1--2 | 49.72 | 15.7 | 34.02 | [5 empty] | 0.1T | 33.9 | 137 | 4644.3 | 冯海英 | 聂恒光
17 | 18:48 | 鲁HD2339 | 王彦钦 | 张连聚 | 17753053019 | 巨野中联 | 9941 | 水泥 | PO42.5 | 91.41 | 25.47 | 65.94 | [5 empty] | 0.3% | 65.74 | 525 | 34513.5 | 冯海英 | 聂恒光
18 | 18:53 | 鲁RN9829 | 米强栋 | 米强栋 | 18953005713 | 李广坤 | 9942 | 机制沙 | 中粗 | 49.54 | 16.49 | 33.05 | [5 empty] | 0.1T | 32.9 | 137 | 4507.3 | 冯海英 | 聂恒光
19 | 18:56 | 鲁RH7387 | 王彦钦 | 许福来 | 17753053005 | 巨野中联 | 9943 | 水泥 | PO42.5 | 100.13 | 26.94 | 73.19 | [5 empty] | 0.3% | 72.97 | 525 | 38309.25 | 冯海英 | 聂恒光
20 | 19:46 | 鲁RN2329 | 张庆友 | 张庆友 | 15965695489 | 李广坤 | 9944 | 石子 | 1--2 | 49.62 | 16.19 | 33.43 | [5 empty] | 0.1T | 33.3 | 137 | 4562.1 | 冯海英 | 聂恒光
21 | 19:48 | 鲁RK3339 | 高西安 | 高西安 | 18605309508 | 李广坤 | 9945 | 石子 | 1--2 | 49.84 | 16.39 | 33.45 | [5 empty] | 0.1T | 33.3 | 137 | 4562.1 | 冯海英 | 聂恒光
22 | 20:00 | 鲁HR3606 | 李业举 | 杜昌慈 | 15053798399 | 金利宏物流 | 9946 | 矿粉 |  | 72.15 | 17.26 | 54.89 | [5 empty] | 0.3% | 54.7 | 390 | 21333 | 冯海英 | 聂恒光
23 | 20:36 | 鲁RF2396 | 张国成 | 张国成 | 13793035308 | 李广坤 | 9947 | 石子 | 1--2 | 49.8 | 15.64 | 34.16 | [5 empty] | 0.1T | 34 | 137 | 4658 | 冯海英 | 聂恒光
24 | 21:58 | 鲁RN9861 | 刘迎春 | 刘迎春 | 13455449399 | 李广坤 | 9948 | 机制沙 | 中粗 | 49.65 | 16.16 | 33.49 | [5 empty] | 0.1T | 33.3 | 137 | 4562.1 | 冯海英 | 聂恒光
| 合计 | [19 empty] | 717011.55

## 连云港分公司
收料登记表填报 日期 2018 年 11 月 8 日 填表人 张传迎、万守超
单位：江苏大力神管桩有限公司连云港分公司
序号 | 到厂时间 | 送料人相关信息 |  |  |  |  | 物品相关信息（参数指标等） | [11 empty] | 结算信息 |  |  | 检验员 | 过磅员 | 备注
| 时 分 | 车号 | 车主姓名 （客户） | 司机姓名 | 司机手机号 | 所属车队 | 入库单号 | 品名 | 规格 | 毛重t | 皮重t | 净重t | 含水率% | 含泥量% | 细度模数 | 级配区 | 压碎值 | 扣杂质t | 结算重量 | 单价 | 金额
1 | 10:10 | 0553 | 孙冲 | 张来高 | 13775439287 | 孙冲 | 4922 | 石子 |  | 86.86 | 21.68 | 65.18 |  | 0.3 |  | I | 8.2% | 1.18 | 64 | 90 |  | 万守超 | 张传迎
2
3
4
5
6
7
8
9
10
11
12
13
14
15 | 合计 | [10 empty] | 65.18 | [6 empty] | 64

## 大唐混凝土
收料登记表填报 日期 2018 年 11月 8日 填表人：吕小强
20180923 | 单位：江苏大唐商品混凝土有限公司
序号 | 到厂时间 | 送料人相关信息 |  |  |  |  | 物品相关信息（参数指标等） | [11 empty] | 结算信息 |  |  | 检验员 | 过磅员
| 时 分 | 车号 | 车主姓名 （客户） | 司机姓名 | 司机手机号 | 所属车队 | 入库单号 | 品名 | 规格 | 毛重t | 皮重t | 净重t | 含水率% | 含泥量% | 细度模数 | 级配区 | 压碎值 | 扣杂质t | 结算重量 | 单价 | 金额
1 | 7.32 | 507 | 常明华 | 常明华 | 18853759078 | 段浚成 | 45924 | 石子 |  | 84 | 22.46 | 60.8 | [5 empty] | 0.74 |  |  |  | 吕小强 | 姬长娟
2 | 7.45 | 833 | 高松钦 | 巩庆祝 | 18205220109 | 毛福祥 | 45926 | 石子 |  | 94.8 | 22.5 | 71.6 | [5 empty] | 0.7 |  |  |  | 吕小强 | 姬长娟
3 | 7.47 | 522 | 高松钦 | 曹培贵 | 18251755119 | 段浚成 | 45928 | 石子 |  | 62.06 | 21.08 | 40.2 | [5 empty] | 0.78 |  |  |  | 吕小强 | 姬长娟
4 | 7.48 | 837 | 高松钦 | 刘纯纯 | 18751672899 | 段浚成 | 45929 | 石子 |  | 82.9 | 21.74 | 60.4 | [5 empty] | 0.76 |  |  |  | 吕小强 | 姬长娟
5 | 8.12 | 188 | 陈辉 | 陈辉 | 13375498234 | 李海洋 | 45934 | 石子 |  | 68.98 | 18.28 | 50 | [5 empty] | 0.7 |  |  |  | 吕小强 | 姬长娟
6 | 8.22 | 636 | 高松钦 | 巩庆祝 | 18205220109 | 段浚成 | 45935 | 石子 |  | 73.24 | 18.52 | 54 | [5 empty] | 0.72 |  |  |  | 吕小强 | 姬长娟
7 | 2.54 | 867 | 陈辉 | 陈辉 | 13375498234 | 高松钦 | 45947 | 石子 |  | 65.88 | 20.92 | 44.3 | [5 empty] | 0.66 |  |  |  | 吕小强 | 姬长娟
8 | 2.55 | 277 | 谢龙 | 马跃勇 | 15866916396 | 高松钦 | 45948 | 石子 |  | 65.84 | 20.28 | 45 | [5 empty] | 0.56 |  |  |  | 吕小强 | 姬长娟
9 | 3.18 | 367 | 李钦 | 李钦 | 17798824507 | 高松钦 | 45952 | 石子 |  | 61.34 | 18.2 | 42.6 | [5 empty] | 0.54 |  |  |  | 吕小强 | 姬长娟
10 | 3.3 | 577 | 李跃 | 沙良振 | 13805221433 | 段浚成 | 45954 | 石子 |  | 75.46 | 19.52 | 55.2 | [5 empty] | 0.74 |  |  |  | 吕小强 | 姬长娟
11 | 3.33 | 507 | 高松钦 | 刘纯纯 | 18751672899 | 段浚成 | 45956 | 石子 |  | 83.38 | 21.78 | 60.9 | [5 empty] | 0.7 |  |  |  | 吕小强 | 姬长娟
12 | 3.4 | 833 | 韩红 | 王戈义 | 18152016113 | 毛福祥 | 45957 | 石子 |  | 87.06 | 22.36 | 64 | [5 empty] | 0.7 |  |  |  | 吕小强 | 姬长娟
13 | 3.44 | 837 | 高松钦 | 刘纯纯 | 18751672899 | 段浚成 | 45959 | 石子 |  | 82.68 | 21.8 | 60.2 | [5 empty] | 0.68 |  |  |  | 吕小强 | 姬长娟
14 | 4.11 | 188 | 毛福祥 | 张军 | 15262157266 | 段浚成 | 45962 | 石子 |  | 71.16 | 18.7 | 51.7 | [5 empty] | 0.76 |  |  |  | 吕小强 | 姬长娟
15 | 7.2 | 636 | 陈辉 | 陈辉 | 13375498234 | 李海洋 | 45969 | 石子 |  | 76.24 | 18.74 | 56.3 | [5 empty] | 1.2 |  |  |  | 吕小强 | 姬长娟
16 | 7.21 | 522 | 李跃 | 沙良振 | 13805221433 | 李海洋 | 45970 | 石子 |  | 80.5 | 21.06 | 58.2 | [5 empty] | 1.24 |  |  |  | 吕小强 | 姬长娟
17 | 7.22 | 197 | 高松钦 | 巩庆祝 | 18205220109 | 李海洋 | 45971 | 石子 |  | 77.74 | 18.66 | 57.8 | [5 empty] | 1.28 |  |  |  | 吕小强 | 姬长娟
18 | 7.23 | 673 | 高松钦 | 刘纯纯 | 18751672899 | 李海洋 | 45972 | 石子 |  | 76.38 | 19.06 | 56 | [5 empty] | 1.32 |  |  |  | 吕小强 | 姬长娟
19 | 8.54 | 367 | 谢龙 | 马跃勇 | 15866916396 | 高松钦 | 45976 | 石子 |  | 64.24 | 18.06 | 45.5 | [5 empty] | 0.68 |  |  |  | 吕小强 | 姬长娟
20 | 8.58 | 867 | 高松钦 | 刘纯纯 | 18751672899 | 高松钦 | 45977 | 石子 |  | 65.44 | 20.78 | 44 | [5 empty] | 0.66 |  |  |  | 吕小强 | 姬长娟
21 | 8.59 | 277 | 谢龙 | 吴洪威 | 13583986935 | 高松钦 | 45978 | 石子 |  | 66.54 | 20.12 | 45.9 | [5 empty] | 0.52 |  |  |  | 吕小强 | 姬长娟
22 | 9.48 | 833 | 常明华 | 常明华 | 18853759078 | 毛福祥 | 45985 | 石子 |  | 95.82 | 22.16 | 73 | [5 empty] | 0.66 |  |  |  | 吕小强 | 姬长娟
23 | 10.03 | 577 | 陈辉 | 陈辉 | 13375498234 | 李海洋 | 45986 | 石子 |  | 76.54 | 19.36 | 56.5 | [5 empty] | 0.68 |  |  |  | 吕小强 | 姬长娟
24 | 10.04 | 188 | 高松钦 | 巩庆祝 | 18205220109 | 李海洋 | 45987 | 石子 |  | 70.5 | 18.56 | 51.3 | [5 empty] | 0.64 |  |  |  | 吕小强 | 姬长娟
26 | 10.27 | 568 | 陈辉 | 陈辉 | 13375498234 | 庄团结 | 45988 | 石子 |  | 64.84 | 17 | 47.2 | [5 empty] | 0.64 |  |  |  | 吕小强 | 姬长娟
27 | 10.31 | 507 | 谢龙 | 马跃勇 | 15866916396 | 李海洋 | 45989 | 石子 |  | 83.68 | 21.22 | 61.8 | [5 empty] | 0.66 |  |  |  | 吕小强 | 姬长娟
28 | 10.48 | 559 | 李钦 | 李钦 | 17798824507 | 庄团结 | 45990 | 石子 |  | 66 | 17.94 | 47.4 | [5 empty] | 0.66 |  |  |  | 吕小强 | 姬长娟
29 | 11.01 | 837 | 李跃 | 沙良振 | 13805221433 | 李海洋 | 45991 | 石子 |  | 84.04 | 21.5 | 61.9 | [5 empty] | 0.64 |  |  |  | 吕小强 | 姬长娟
30 | 11.59 | 317 | 谢龙 | 吴洪威 | 13583986935 | 庄团结 | 45993 | 石子 |  | 65.1 | 18.32 | 46.2 | [5 empty] | 0.58 |  |  |  | 吕小强 | 姬长娟
31 | 12.01 | 565 | 常明华 | 常明华 | 18853759078 | 庄团结 | 45994 | 石子 |  | 64.02 | 17.46 | 46 | [5 empty] | 0.56 |  |  |  | 吕小强 | 姬长娟
32 | 1.24 | 867 | 陈辉 | 陈辉 | 13375498234 | 高松钦 | 45995 | 石子 |  | 68.28 | 20.54 | 47.2 | [5 empty] | 0.54 |  |  |  | 吕小强 | 姬长娟
33 | 1.25 | 277 | 高松钦 | 巩庆祝 | 18205220109 | 高松钦 | 45996 | 石子 |  | 70.04 | 20 | 49.3 | [5 empty] | 0.74 |  |  |  | 吕小强 | 姬长娟
34 | 122:53 | 636 | 陈辉 | 陈辉 | 13375498234 | 李海洋 | 46000 | 石子 |  | 76.56 | 18.54 | 57.4 | [5 empty] | 0.62 |  |  |  | 吕小强 | 姬长娟
35 | 123:07 | 673 | 谢龙 | 马跃勇 | 15866916396 | 李海洋 | 46001 | 石子 |  | 77.64 | 19.06 | 58 | [5 empty] | 0.58 |  |  |  | 吕小强 | 姬长娟
40 | 5.15 | 837 | 李钦 | 李钦 | 17798824507 | 段浚成 | 46002 | 石子 |  | 81.6 | 21.7 | 59.2 | [5 empty] | .7 |  |  |  | 吕小强 | 姬长娟
41 | 5.38 | 380 | 李跃 | 沙良振 | 13805221433 | 李海洋 | 46005 | 石子 |  | 81.12 | 18.34 | 62 | [5 empty] | .78 |  |  |  | 吕小强 | 姬长娟
42 | 5.40 | 188 | 高松钦 | 刘纯纯 | 18751672899 | 段浚成 | 46006 | 石子 |  | 70.02 | 18.5 | 50.9 | [5 empty] | .62 |  |  |  | 吕小强 | 姬长娟
43 | 5.53 | 522 | 韩红 | 王戈义 | 18152016113 | 李海洋 | 46009 | 石子 |  | 82.2 | 20.7 | 60.86 | [5 empty] | .64 |  |  |  | 吕小强 | 姬长娟
44 | 5.57 | 507 | 高松钦 | 刘纯纯 | 18751672899 | 段浚成 | 46010 | 石子 |  | 83.62 | 21.62 | 61.3 | [5 empty] | .7 |  |  |  | 吕小强 | 姬长娟
45 | 6.09 | 197 | 毛福祥 | 张军 | 15262157266 | 李海洋 | 46011 | 石子 |  | 76.24 | 18.34 | 57.3 | [5 empty] | .6 |  |  |  | 吕小强 | 姬长娟
46 | 6.18 | 187 | 高松钦 | 曹培贵 | 18251755119 | 段浚成 | 46012 | 石子 |  | 73.08 | 18.84 | 53.5 | [5 empty] | .74 |  |  |  | 吕小强 | 姬长娟
47 | 6.30 | 577 | 汤可辉 | 汤可辉 | 15852068070 | 李海洋 | 46014 | 石子 |  | 73.7 | 19.28 | 53.8 | [5 empty] | .62 |  |  |  | 吕小强 | 姬长娟
| 6.31 | 568 | 高松钦 | 刘纯纯 | 18751672899 | 庄团结 | 46015 | 石子 |  | 62.96 | 16.48 | 45.8 | [5 empty] | .68 |  |  |  | 吕小强 | 姬长娟
| 6.42 | 833 | 韩红 | 刘刚 | 15951341341 | 毛福祥 | 46016 | 石子 |  | 92.26 | 22.08 | 69.4 | [5 empty] | .78 |  |  |  | 吕小强 | 姬长娟
| 6.46 | 559 | 常明华 | 常明华 | 18853759078 | 庄团结 | 46017 | 石子 |  | 63.6 | 17.22 | 45.7 | [5 empty] | .68 |  |  |  | 吕小强 | 姬长娟
| 6.51 | 317 | 陈辉 | 陈辉 | 13375498234 | 庄团结 | 46018 | 石子 |  | 65.1 | 18.34 | 46.2 | [5 empty] | .56 |  |  |  | 吕小强 | 姬长娟
48 | 7.07 | 565 | 李钦 | 李钦 | 17798824507 | 庄团结 | 46020 | 石子 |  | 65.98 | 17.24 | 48.2 | [5 empty] | .54 |  |  |  | 吕小强 | 姬长娟
50 | 6.46 | 059 | 闫东 | 闫东 | 13813277522 | 庄团结 | 45932 | 砂子 |  | 59.78 | 18.7 | 40.2 | 5.8 | 2.3 | 2.3 |  |  | 0.88 |  |  |  | 吕小强 | 姬长娟
51 | 6.51 | 828 | 徐大勇 | 徐大勇 | 17705222272 | 庄团结 | 45933 | 砂子 |  | 60.54 | 16.6 | 42.9 | 5.6 | 2.5 | 2.3 |  |  | 1.04 |  |  |  | 吕小强 | 姬长娟
52 | 7.07 | 985 | 陆英坡 | 陆英坡 | 13815334019 | 庄团结 | 45936 | 砂子 |  | 59.84 | 17.44 | 41.3 | 5.2 | 2.4 | 2.4 |  |  | 1.1 |  |  |  | 吕小强 | 姬长娟
53 | 8.26 | 359 | 伊振刚 | 伊振刚 | 15252232999 | 庄团结 | 45937 | 砂子 |  | 70.82 | 19.28 | 50.4 | 5.5 | 2.2 | 2.3 |  |  | 1.14 |  |  |  | 吕小强 | 姬长娟
54 | 8.27 | 758 | 顾帅 | 吴峰 | 18251759261 | 杨需 | 45938 | 砂子 |  | 60.7 | 19.34 | 40.4 | 5.8 | 2.3 | 2.8 |  |  | 0.96 |  |  |  | 吕小强 | 姬长娟
1 | 8.43 | 26 | 柳涛 | 柳召付 | 15152002008 | 杨需 | 45939 | 砂子 |  | 61.1 | 19.62 | 40.5 | 5.8 | 2.5 | 2.6 |  |  | 0.98 |  |  |  | 吕小强 | 姬长娟
2 | 8.45 | 797 | 武加军 | 武加军 | 15371600099 | 杨需 | 45940 | 砂子 |  | 58.54 | 18.8 | 38.9 | 5.2 | 2 | 2.4 |  |  | 0.84 |  |  |  | 吕小强 | 姬长娟
3 | 8.47 | 525 | 张团结 | 朱洪柱 | 15852351659 | 庄团结 | 45941 | 砂子 |  | 64.38 | 17.6 | 45.64 | 5.9 | 2.1 | 2.3 |  |  | 1.14 |  |  |  | 吕小强 | 姬长娟
4 | 9.06 | 115 | 藤尚峰 | 藤尚峰 | 13813279980 | 庄团结 | 45942 | 砂子 |  | 55.82 | 16.58 | 38.4 | 5.6 | 2.5 | 2.3 |  |  | 0.84 |  |  |  | 吕小强 | 姬长娟
5 | 9.07 | 892 | 顾帅 | 吴峰 | 18251759261 | 庄团结 | 45945 | 砂子 |  | 60.44 | 16.84 | 42.6 | 5.8 | 2.4 | 2.3 |  |  | 1 |  |  |  | 吕小强 | 姬长娟
6 | 2.52 | 681 | 柳涛 | 柳召付 | 15152002008 | 李海洋 | 45946 | 砂子 |  | 67.92 | 17.52 | 49.4 | 5.7 | 2.4 | 2.4 |  |  | 1 |  |  |  | 吕小强 | 姬长娟
7 | 3 | 933 | 庄猛 | 庄汉强 | 13952293221 | 庄团结 | 45949 | 砂子 |  | 67.34 | 17.84 | 48.5 | 5.7 | 2.3 | 2.6 |  |  | 1 |  |  |  | 吕小强 | 姬长娟
8 | 3.01 | 839 | 庄猛 | 姚佩齐 | 13805221198 | 庄团结 | 45950 | 砂子 |  | 60.56 | 19.3 | 40.2 | 5.9 | 2.5 | 2.7 |  |  | 1.06 |  |  |  | 吕小强 | 姬长娟
9 | 3.14 | 806 | 王法叶 | 王法叶 | 18136361877 | 庄团结 | 45951 | 砂子 |  | 56.78 | 16.92 | 39 | 5.3 | 2.3 | 2.3 |  |  | 0.86 |  |  |  | 吕小强 | 姬长娟
10 | 3.19 | 623 | 顾帅 | 吴峰 | 18251759261 | 庄团结 | 45953 | 砂子 |  | 60.66 | 16.82 | 42.8 | 5.6 | 2.5 | 2.5 |  |  | 1.04 |  |  |  | 吕小强 | 姬长娟
11 | 3.32 | 039 | 藤尚峰 | 藤尚峰 | 13813279980 | 庄团结 | 45955 | 砂子 |  | 57.38 | 17.44 | 39 | 5.9 | 2.1 | 2.3 |  |  | 0.94 |  |  |  | 吕小强 | 姬长娟
12 | 3.40 | 758 | 张凯 | 曹升吉 | 13913489206 | 杨需 | 45958 | 砂子 |  | 61.66 | 19.24 | 41.6 | 5.6 | 2.4 | 2.3 |  |  | 0.82 |  |  |  | 吕小强 | 姬长娟
13 | 3.45 | 797 | 杜坤 | 杜辉 | 15062043488 | 杨需 | 45960 | 砂子 |  | 58.32 | 18.58 | -44.26 | 5.8 | 2.5 | 2.3 |  |  | 84 |  |  |  | 吕小强 | 姬长娟
14 | 3.54 | 055 | 于士春 | 于士春 | 15312654439 | 庄团结 | 45961 | 砂子 |  | 58.1 | 19.52 | 37.7 | 5.7 | 2.3 | 2.9 |  |  | 0.88 |  |  |  | 吕小强 | 姬长娟
15 | 4.42 | 999 | 顾帅 | 吴峰 | 18251759261 | 庄团结 | 45963 | 砂子 |  | 65.3 | 21.14 | 43.4 | 5.5 | 2 | 2.3 |  |  | 0.76 |  |  |  | 吕小强 | 姬长娟
16 | 4.43 | 986 | 柳涛 | 柳召付 | 15152002008 | 庄团结 | 45964 | 砂子 |  | 66.5 | 20.9 | 44.9 | 5.8 | 2.3 | 2.2 |  |  | 0.7 |  |  |  | 吕小强 | 姬长娟
17 | 4.44 | 592 | 王昊 | 彭杰 | 13775839508 | 庄团结 | 45965 | 砂子 |  | 60.56 | 17.18 | 42.6 | 5.8 | 2.5 | 2.6 |  |  | 0.78 |  |  |  | 吕小强 | 姬长娟
18 | 4.55 | 337 | 翟飞 | 翟飞 | 13626156855 | 庄团结 | 45966 | 砂子 |  | 66.32 | 20.7 | 44.9 | 5.2 | 1.75 | 2.4 |  |  | 0.72 |  |  |  | 吕小强 | 姬长娟
19 | 5.14 | 456 | 潘肖 | 郁向友 | 13813278481 | 庄团结 | 45967 | 砂子 |  | 61.16 | 17.54 | 42.8 | 5.9 | 1.5 | 2.3 |  |  | 0.82 |  |  |  | 吕小强 | 姬长娟
20 | 7.08 | 379 | 邴赛 | 邴赛 | 13605222731 | 庄团结 | 45968 | 砂子 |  | 54.48 | 17.6 | 36 | 5.8 | 2.5 | 2.3 |  |  | 0.88 |  |  |  | 吕小强 | 姬长娟
21 | 8.03 | 798 | 陆英坡 | 陆英坡 | 13815334019 | 庄团结 | 45974 | 砂子 |  | 59.18 | 19.12 | 39.3 | 5.8 | 2.5 | 2.3 |  |  | 0.76 |  |  |  | 吕小强 | 姬长娟
22 | 8.05 | 278 | 柳涛 | 柳召付 | 15152002008 | 庄团结 | 45975 | 砂子 |  | 62.74 | 18.16 | 43.8 | 5.8 | 2.3 | 2.5 |  |  | 0.78 |  |  |  | 吕小强 | 姬长娟
23 | 9.06 | 609 | 王超 | 王超 | 15852115399 | 刘保安 | 45979 | 砂子 |  | 58.66 | 18.02 | 39.8 | 5.8 | 2.3 | 2.3 |  |  | 0.84 |  |  |  | 吕小强 | 姬长娟
24 | 9.07 | 690 | 陈文永 | 陈文永 | 13776751638 | 刘保安 | 45980 | 砂子 |  | 60.04 | 17.76 | 41.4 | 5.6 | 2.5 | 2.3 |  |  | 0.88 |  |  |  | 吕小强 | 姬长娟
25 | 9.15 | 083 | 顾帅 | 吴峰 | 18251759261 | 庄团结 | 45981 | 砂子 |  | 62.7 | 18.74 | 43 | 5.2 | 2.4 | 2.4 |  |  | 0.96 |  |  |  | 吕小强 | 姬长娟
26 | 9.17 | 299 | 张团结 | 朱洪柱 | 15852351659 | 庄团结 | 45982 | 砂子 |  | 60.38 | 16.78 | 42.8 | 5.5 | 2.2 | 2.3 |  |  | 0.8 |  |  |  | 吕小强 | 姬长娟
27 | 9.34 | 797 | 藤尚峰 | 藤尚峰 | 13813279980 | 杨需 | 45983 | 砂子 |  | 72.34 | 18.39 | 53.19 | 5.8 | 2.3 | 2.8 |  |  | 0.76 |  |  |  | 吕小强 | 姬长娟
28 | 9.44 | 758 | 顾帅 | 吴峰 | 18251759261 | 杨需 | 45984 | 砂子 |  | 72.06 | 19.06 | 52.2 | 5.8 | 2.5 | 2.6 |  |  | 0.8 |  |  |  | 吕小强 | 姬长娟
29 | 11.59 | 985 | 柳涛 | 柳召付 | 15152002008 | 庄团结 | 45992 | 砂子 |  | 59.04 | 17.54 | 40.7 | 5.2 | 2 | 2.4 |  |  | 0.8 |  |  |  | 吕小强 | 姬长娟
30 | 1.26 | 588 | 庄猛 | 庄汉强 | 13952293221 | 庄团结 | 45997 | 砂子 |  | 60.94 | 17.7 | 42.4 | 5.9 | 2.1 | 2.3 |  |  | 0.84 |  |  |  | 吕小强 | 姬长娟
31 | 1.28 | 188 | 伊振刚 | 伊振刚 | 15252232999 | 庄团结 | 45998 | 砂子 |  | 61.32 | 17.96 | 42.5 | 5.6 | 2.5 | 2.3 |  |  | 0.86 |  |  |  | 吕小强 | 姬长娟
| 1.54 | 072 | 顾帅 | 吴峰 | 18251759261 | 庄团结 | 45999 | 砂子 |  | 60.1 | 17.48 | 41.8 | 5.8 | 2.4 | 2.3 |  |  | 0.82 |  |  |  | 吕小强 | 姬长娟
| 5.25 | 609 | 柳涛 | 柳召付 | 15152002008 | 刘保安 | 46003 | 砂子 |  | 58.84 | 17.72 | 40.3 | 5.7 | 2.4 | 2.4 |  |  | 0.82 |  |  |  | 吕小强 | 姬长娟
| 5.32 | 690 | 武加军 | 武加军 | 15371600099 | 刘保安 | 46004 | 砂子 |  | 58.58 | 17.42 | 40 | 5.7 | 2.3 | 2.6 |  |  | 1.16 |  |  |  | 吕小强 | 姬长娟
| 5.45 | 071 | 张团结 | 朱洪柱 | 15852351659 | 李海洋 | 46007 | 砂子 |  | 67.86 | 18.26 | 48.8 | 5.9 | 2.5 | 2.7 |  |  | 0.8 |  |  |  | 吕小强 | 姬长娟
| 5.48 | 082 | 藤尚峰 | 藤尚峰 | 13813279980 | 李海洋 | 46008 | 砂子 |  | 67.42 | 16.48 | 50 | 5.3 | 2.3 | 2.3 |  |  | 0.94 |  |  |  | 吕小强 | 姬长娟
| 6.23 | 798 | 顾帅 | 吴峰 | 18251759261 | 庄团结 | 46013 | 砂子 |  | 60.1 | 18.88 | 40.4 | 5.6 | 2.5 | 2.5 |  |  | 0.82 |  |  |  | 吕小强 | 姬长娟
117 | 6.58 | 299 | 张凯 | 曹升吉 | 13913489206 | 庄团结 | 46019 | 砂子 |  | 58.36 | 16.72 | 40.8 | 5.9 | 2.1 | 2.3 |  |  | 0.84 |  |  |  | 吕小强 | 姬长娟
| 7.13 | 083 | 杜坤 | 杜辉 | 15062043488 | 庄团结 | 46021 | 砂子 |  | 61.84 | 18.14 | 42.9 | 5.6 | 2.4 | 2.3 |  |  | 0.8 |  |  |  | 吕小强 | 姬长娟
| 7.28 | 379 | 张团结 | 朱洪柱 | 15852351659 | 庄团结 | 46022 | 砂子 |  | 59.86 | 17.58 | 41.4 | 5.8 | 2.5 | 2.3 |  |  | 0.88 |  |  |  | 吕小强 | 姬长娟