## 邳州分公司
收料登记表填报 日期 ：2018 年 11月09日 填表人 ：李凤
单位：江苏大力神管桩有限公司
序号 | 到厂时间 | 送料人相关信息 |  |  |  |  | 物品相关信息（参数指标等） | [11 empty] | 结算信息 |  |  | 检验员 | 过磅员 | 备注
| 时 分 | 车号 | 车主姓名 （客户） | 司机姓名 | 司机手机号 | 所属车队 | 入库单号 | 品名 | 规格 | 毛重t | 皮重t | 净重t | 含水率% | 含泥量% | 细度模数 | 级配区/颗粒级配 | 压碎值% | 扣杂质t | 结算重量 | 单价/元 | 金额/元
1 | 21:00 | 鲁Q166BV | 冯永胜 | 曹敬喜 | 15062089303 | 李海洋 | WIN0048572 | 河砂 | 中粗砂 | 58.32 | 19.4 | 38.92 | 9 | 2.4 | 2.9 | Ⅱ区 |  | 1.22 | 37.7 | 121 | 4561.7 | 陈金芳 | 刘秋行
2 | 5:50 | 苏CR8699 | 戴浩 | 汤继亮 | 13914860988 | 李海洋 | WIN0048573 | 石子 | 1-2# | 90 | 24.06 | 65.94 |  |  |  | 良好 | 7 | 0.54 | 65.4 | 109 | 7128.6 | 陈金芳 | 刘秋行
3 | 5:53 | 鲁Q581AZ | 戴浩 | 高波 | 18061117857 | 李海洋 | WIN0048573 | 石子 | 1-2# | 97.36 | 23.98 | 73.38 |  |  |  | 良好 | 7 | 0.58 | 72.8 | 109 | 7935.2 | 陈金芳 | 刘秋行
4 | 6:47 | 鲁QV9022 | 孙立 | 谭海洋 | 18762209692 | 李海洋 | WIN0048573 | 石子 | 1-2# | 95.34 | 23.48 | 71.86 |  |  |  | 良好 | 7 | 0.56 | 71.3 | 109 | 7771.7 | 陈金芳 | 刘秋行
5 | 13:54 | 鲁Q587CW | 冯永胜 | 曹善龙 | 15052055477 | 李海洋 | WIN0048572 | 河砂 | 中粗砂 | 52.54 | 17.44 | 35.1 | 7 | 2.2 | 2.7 | Ⅱ区 |  | 0.4 | 34.7 | 121 | 4198.7 | 刘会良 | 刘秋行
6 | 13:56 | 鲁Q166BV | 冯永胜 | 曹吉胜 | 18061493988 | 李海洋 | WIN0048572 | 河砂 | 中粗砂 | 56.48 | 19.22 | 37.26 | 7 | 2.2 | 2.7 | Ⅱ区 |  | 0.46 | 36.8 | 121 | 4452.8 | 刘会良 | 刘秋行
7 | 13:58 | 鲁Q838BG | 冯永清 | 周文明 | 13777888262 | 李海洋 | WIN0048572 | 河砂 | 中粗砂 | 55.3 | 18.28 | 37.02 | 7 | 2.2 | 2.7 | Ⅱ区 |  | 0.42 | 36.6 | 121 | 4428.6 | 刘会良 | 刘秋行
8 | 19:37 | 苏C1T929 | 戴浩 | 娄培祥 | 18352242006 | 李海洋 | WIN0048573 | 石子 | 1-2# | 84.58 | 21.54 | 63.04 |  |  |  | 良好 | 7 | 0.54 | 62.5 | 109 | 6812.5 | 董国政 | 杜娥娥
9 | 20:51 | 鲁Q581AZ | 张得宝 | 张得宝 | 18952271566 | 李海洋 | WIN0048573 | 石子 | 1-2# | 99.18 | 24.06 | 75.12 |  |  |  | 良好 | 7 | 0.52 | 74.6 | 109 | 8131.4 | 董国政 | 杜娥娥
10 | 21:00 | 苏CX8699 | 戴浩 | 吕伟 | 18905223445 | 李海洋 | WIN0048573 | 石子 | 1-2# | 97.34 | 23.02 | 74.32 |  |  |  | 良好 | 7 | 0.52 | 73.8 | 109 | 8044.2 | 董国政 | 杜娥娥
11 | 21:22 | 苏CGS630 | 杜文杰 | 杜文杰 | 13811078925 | 庄团结 | WIN0048570 | 河砂 | 中粗砂 | 59.12 | 18.1 | 41.02 | 8 | 1.6 | 2.7 | Ⅱ区 |  | 0.82 | 40.2 | 121 | 4864.2 | 董国政 | 杜娥娥
12 | 21:27 | 苏CH8699 | 戴浩 | 尚丰收 | 18914838360 | 李海洋 | WIN0048573 | 石子 | 1-2# | 90.44 | 22.08 | 68.36 |  |  |  | 良好 | 7 | 0.56 | 67.8 | 109 | 7390.2 | 董国政 | 杜娥娥
13 | 21:54 | 鲁Q665AB | 戴浩 | 黄思强 | 15365832336 | 李海洋 | WIN0048573 | 石子 | 1-2# | 96.3 | 25.82 | 70.48 |  |  |  | 良好 | 7 | 0.58 | 69.9 | 109 | 7619.1 | 董国政 | 杜娥娥
14 | 21:59 | 鲁Q838BG | 冯永清 | 周文明 | 13777888262 | 李海洋 | WIN0048572 | 河砂 | 中粗砂 | 53.82 | 18.24 | 35.58 | 8 | 1.6 | 2.7 | Ⅱ区 |  | 0.78 | 34.8 | 121 | 4210.8 | 董国政 | 杜娥娥
15 | 22:02 | 鲁Q166BV | 冯永胜 | 曹吉胜 | 18061493988 | 李海洋 | WIN0048572 | 河砂 | 中粗砂 | 55.22 | 18.62 | 36.6 | 8 | 1.6 | 2.7 | Ⅱ区 |  | 0.8 | 35.8 | 121 | 4331.8 | 董国政 | 杜娥娥
16 | 22:13 | 苏CV8699 | 戴浩 | 陈玉龙 | 15852065868 | 李海洋 | WIN0048573 | 石子 | 1-2# | 92.74 | 23.12 | 69.62 |  |  |  | 良好 | 7 | 0.52 | 69.1 | 109 | 7531.9 | 董国政 | 杜娥娥
17 | 22:16 | 鲁Q587CW | 冯永胜 | 曹善龙 | 15052055477 | 李海洋 | WIN0048572 | 河砂 | 中粗砂 | 52.1 | 17.44 | 34.66 | 8 | 1.6 | 2.7 | Ⅱ区 |  | 0.76 | 33.9 | 121 | 4101.9 | 董国政 | 杜娥娥
18 | 22:29 | 苏C1A517 | 戴浩 | 王伟 | 17712430969 | 李海洋 | WIN0048573 | 石子 | 1-2# | 90.42 | 26.26 | 64.16 |  |  |  | 良好 | 7 | 0.56 | 63.6 | 109 | 6932.4 | 董国政 | 杜娥娥
19 | 22:32 | 鲁Q090BW | 戴浩 | 邱磊 | 17705211444 | 李海洋 | WIN0048573 | 石子 | 1-2# | 91.26 | 22.96 | 68.3 |  |  |  | 良好 | 7 | 0.5 | 67.8 | 109 | 7390.2 | 董国政 | 杜娥娥
20 | 23:17 | 苏CGP356 | 冯永胜 | 马飞 | 13791579307 | 李海洋 | WIN0048572 | 河砂 | 中粗砂 | 77.08 | 21.56 | 55.52 | 9 | 2.4 | 2.7 | Ⅱ区 |  | 1.72 | 53.8 | 121 | 6509.8 | 董国政 | 杜娥娥
21 | 23:20 | 苏CGF365 | 冯永胜 | 崔学良 | 13775854328 | 李海洋 | WIN0048572 | 河砂 | 中粗砂 | 75.36 | 21.62 | 53.74 | 9 | 2.4 | 2.7 | Ⅱ区 |  | 1.64 | 52.1 | 121 | 6304.1 | 董国政 | 杜娥娥
22 | 23:22 | 鲁QV9022 | 段飞 | 吴长伟 | 13914867594 | 李海洋 | WIN0048573 | 石子 | 1-2# | 82.56 | 23.84 | 58.72 |  |  |  | 良好 | 7 | 0.52 | 58.2 | 109 | 6343.8 | 董国政 | 杜娥娥
23 | 23:32 | 鲁Q718BZ | 陈磊 | 陈纪园 | 13913488702 | 李海洋 | WIN0048573 | 石子 | 1-2# | 81.38 | 21.46 | 59.92 |  |  |  | 良好 | 7 | 0.52 | 59.4 | 109 | 6474.6 | 董国政 | 杜娥娥
24 | 23:35 | 苏CGA040 | 冯永胜 | 赵东亚 | 15062043566 | 李海洋 | WIN0048572 | 河砂 | 中粗砂 | 77.16 | 21.46 | 55.7 | 9 | 2.4 | 2.7 | Ⅱ区 |  | 1.7 | 54 | 121 | 6534 | 董国政 | 杜娥娥
25 | 23:56 | 鲁QV8018 | 孙力 | 彭杰 | 13775839508 | 李海洋 | WIN0048573 | 石子 | 1-2# | 83.46 | 23.74 | 59.72 |  |  |  | 良好 | 7 | 0.52 | 59.2 | 109 | 6452.8 | 董国政 | 杜娥娥
26 | 0:19 | 苏CR8699 | 戴浩 | 池文彬 | 18251775388 | 李海洋 | WIN0048573 | 石子 | 1-2# | 94.14 | 23.8 | 70.34 |  |  |  | 良好 | 7 | 0.54 | 69.8 | 109 | 7608.2 | 董国政 | 杜娥娥
27 | 0:38 | 鲁Q529AE | 汤继名 | 杨富伟 | 15605398928 | 杨需 | WIN0048571 | 机制砂 | 中粗砂 | 65.22 | 17.72 | 47.5 | 7 | 2.4 | 2.9 | Ⅱ区 |  | 0.5 | 47 | 112 | 5264 | 董国政 | 杜娥娥
28 | 0:43 | 苏C2A698 | 高雷 | 李如刚 | 13954999268 | 杨需 | WIN0048571 | 机制砂 | 中粗砂 | 101.74 | 29.26 | 72.48 | 7 | 2.4 | 2.9 | Ⅱ区 |  | 0.78 | 71.7 | 112 | 8030.4 | 董国政 | 杜娥娥
29 | 0:46 | 鲁Q627AP | 宫东明 | 宫东明 | 15253915869 | 杨需 | WIN0048571 | 机制砂 | 中粗砂 | 90.14 | 22.6 | 67.54 | 7 | 2.4 | 2.9 | Ⅱ区 |  | 0.74 | 66.8 | 112 | 7481.6 | 董国政 | 杜娥娥
30 | 0:49 | 苏CGS000 | 汤继名 | 黄仁武 | 15062093139 | 杨需 | WIN0048571 | 机制砂 | 中粗砂 | 82.92 | 21.74 | 61.18 | 7 | 2.4 | 2.9 | Ⅱ区 |  | 0.68 | 60.5 | 112 | 6776 | 董国政 | 杜娥娥
31 | 1:04 | 苏CGV338 | 汤继名 | 孙合伟 | 13676392600 | 杨需 | WIN0048571 | 机制砂 | 中粗砂 | 82.58 | 21.48 | 31.1 | 7 | 2.4 | 2.9 | Ⅱ区 |  | 0.7 | 60.4 | 112 | 6764.8 | 董国政 | 杜娥娥
32 | 1:07 | 鲁QV8954 | 段飞 | 耿峰 | 15396813275 | 李海洋 | WIN0048573 | 石子 | 1-2# | 84.4 | 22.48 | 61.92 |  |  |  | 良好 | 7 | 0.52 | 61.4 | 109 | 6692.6 | 董国政 | 杜娥娥
33 | 1:10 | 苏CD8699 | 戴浩 | 张建 | 18762217638 | 李海洋 | WIN0048573 | 石子 | 1-2# | 89.42 | 24.14 | 65.28 |  |  |  | 良好 | 7 | 0.58 | 64.7 | 109 | 7052.3 | 董国政 | 杜娥娥
34 | 2:37 | 苏C1T929 | 戴浩 | 娄培祥 | 18352242006 | 李海洋 | WIN0048573 | 石子 | 1-2# | 85.34 | 21.54 | 63.8 |  |  |  | 良好 | 7 | 0.5 | 63.3 | 109 | 6899.7 | 董国政 | 杜娥娥
合计 | [11 empty] | 1945.2 | [6 empty] | 352.8 |  | 219026.6

## 连云分公司
收料登记表填报 日期 2018 年 11 月 9 日 填表人 张传迎、万守超
单位：江苏大力神管桩有限公司连云港分公司
序号 | 到厂时间 | 送料人相关信息 |  |  |  |  | 物品相关信息（参数指标等） | [11 empty] | 结算信息 |  |  | 检验员 | 过磅员 | 备注
| 时 分 | 车号 | 车主姓名 （客户） | 司机姓名 | 司机手机号 | 所属车队 | 入库单号 | 品名 | 规格 | 毛重t | 皮重t | 净重t | 含水率% | 含泥量% | 细度模数 | 级配区 | 压碎值 | 扣杂质t | 结算重量 | 单价 | 金额
1 | 23:41 | 8555 | 张成义 | 张成伟 | 13851246899 | 成义物流 | 4924 | 机制砂 |  | 76.26 | 21 | 55.26 | 8 | 1 | 2.9 | I |  | 2.26 | 53 | 70 |  | 万守超 | 张传迎
2 | 23：:4 | 3907 | 张成义 | 孙阳行 | 15950796233 | 成义物流 | 4925 | 机制砂 |  | 74.12 | 18.46 | 55.66 | 8 | 1 | 2.9 | I |  | 1.66 | 54 | 70 |  | 万守超 | 张传迎
3
4
5
6
7
8
9
10
11
12
13
14
15 | 合计 | [10 empty] | 110.92 | [6 empty] | 107
备注：退货也登记，在备注中注明不合格退货，所有重量和单价、金额均以0标记

## 大唐混凝土
收料登记表填报 日期 2018 年 11月 9日 填表人：韩小潮
20180923 | 单位：江苏大唐商品混凝土有限公司
序号 | 到厂时间 | 送料人相关信息 |  |  |  |  | 物品相关信息（参数指标等） | [11 empty] | 结算信息 |  |  | 检验员 | 过磅员
| 时 分 | 车号 | 车主姓名 （客户） | 司机姓名 | 司机手机号 | 所属车队 | 入库单号 | 品名 | 规格 | 毛重t | 皮重t | 净重t | 含水率% | 含泥量% | 细度模数 | 级配区 | 压碎值 | 扣杂质t | 结算重量 | 单价 | 金额
1 | 10:39 | 8666 | 娄庆生 | 娄庆生 | 18344889808 | 庄团结 | 46026 | 砂 |  | 60.58 | 16.9 | 42.8 | 5.7 | 2.3 | 2.6 |  |  | 0.88 |  |  |  | 韩小朝 | 曹红梅
2 | 11:55 | 39525 | 闫东 | 闫东 | 13813277522 | 庄团结 | 46029 | 砂 |  | 59.28 | 17.78 | 40.7 | 5.9 | 2.5 | 2.7 |  |  | 0.8 |  |  |  | 韩小朝 | 曹红梅
3 | 13:20 | 997 | 徐大勇 | 徐大勇 | 17705222272 | 庄团结 | 46033 | 砂 |  | 55.5 | 17.26 | 37.4 | 5.3 | 2.3 | 2.3 |  |  | 0.84 |  |  |  | 韩小朝 | 曹红梅
4 | 13:46 | 798 | 王超 | 王超 | 15852115399 | 庄团结 | 46035 | 砂 |  | 52.98 | 18.62 | 33.6 | 5.6 | 2.5 | 2.5 |  |  | 0.76 |  |  |  | 韩小朝 | 曹红梅
5 | 15:29 | 758 | 李自由 | 毛培田 | 17368514919 | 杨需 | 46038 | 砂 |  | 65.5 | 18.72 | 45.9 | 5.9 | 2.1 | 2.3 |  |  | 0.88 |  |  |  | 韩小朝 | 曹红梅
6 | 15:50 | 026 | 李自由 | 郭凌峰 | 15240475966 | 杨需 | 46039 | 砂 |  | 65.7 | 19.94 | 44.9 | 5.6 | 2.4 | 2.3 |  |  | 0.86 |  |  |  | 韩小朝 | 曹红梅
7 | 16:36 | 798 | 胡志权 | 胡志权 | 15063211121 | 庄团结 | 46040 | 砂 |  | 55.66 | 16.56 | 38.3 | 5.8 | 2.5 | 2.3 |  |  | 0.8 |  |  |  | 韩小朝 | 曹红梅
8 | 16:40 | 036 | 武加军 | 武加军 | 15371600099 | 庄团结 | 46041 | 砂 |  | 54.22 | 17.14 | 36.3 | 5.7 | 2.3 | 2.9 |  |  | 0.78 |  |  |  | 韩小朝 | 曹红梅
9 | 17:00 | 072 | 张团结 | 朱洪柱 | 15852351659 | 庄团结 | 46042 | 砂 |  | 60.78 | 17.44 | 42.5 | 5.5 | 2 | 2.3 |  |  | 0.84 |  |  |  | 韩小朝 | 曹红梅
10 | 18:18 | 212 | 谢海 | 谢海 | 13775834999 | 庄团结 | 46045 | 砂 |  | 52.2 | 16.78 | 34.7 | 5.8 | 2.3 | 2.2 |  |  | 0.72 |  |  |  | 韩小朝 | 曹红梅
11 | 18:20 | 6588 | 刘刚 | 刘刚 | 13805221470 | 庄团结 | 46046 | 砂 |  | 59.82 | 17.84 | 41 | 5.8 | 2.5 | 2.6 |  |  | 0.98 |  |  |  | 韩小朝 | 曹红梅
12 | 18:22 | 366 | 张红庆 | 张红庆 | 18251755988 | 庄团结 | 46047 | 砂 |  | 59.6 | 18.14 | 40.6 | 5.2 | 1.75 | 2.4 |  |  | 0.86 |  |  |  | 韩小朝 | 曹红梅
13 | 18:50 | 139 | 庄猛 | 庄汉强 | 13952293221 | 庄团结 | 46048 | 砂 |  | 66.8 | 17.94 | 48 | 5.9 | 1.5 | 2.3 |  |  | 0.86 |  |  |  | 韩小朝 | 曹红梅
14 | 18:55 | 779 | 庄猛 | 姚佩齐 | 13805221198 | 庄团结 | 46049 | 砂 |  | 61.96 | 16.64 | 44.5 | 5.8 | 2.5 | 2.3 |  |  | 0.82 |  |  |  | 韩小朝 | 曹红梅
15 | 19:00 | 609 | 黄明克 | 黄志军 | 17751925879 | 刘保安 | 46050 | 砂 |  | 59.62 | 17.76 | 41 | 5.8 | 2.5 | 2.3 |  |  | 0.86 |  |  |  | 韩小朝 | 曹红梅
16 | 19:04 | 690 | 陈汉宝 | 陈汉宝 | 13815383068 | 刘保安 | 46051 | 砂 |  | 57.76 | 17.26 | 39.7 | 5.8 | 2.3 | 2.5 |  |  | 0.8 |  |  |  | 韩小朝 | 曹红梅
17 | 20:00 | 663 | 柳涛 | 柳召付 | 15152002008 | 庄团结 | 46052 | 砂 |  | 60.92 | 17.48 | 42.7 | 5.8 | 2.3 | 2.3 |  |  | 0.74 |  |  |  | 韩小朝 | 曹红梅
18 | 20:22 | 9268 | 张凯 | 曹升吉 | 13913489206 | 庄团结 | 46053 | 砂 |  | 64.2 | 17.92 | 45.4 | 5.6 | 2.5 | 2.3 |  |  | 0.88 |  |  |  | 韩小朝 | 曹红梅
19 | 20:26 | 839 | 杜坤 | 杜辉 | 15062043488 | 庄团结 | 46054 | 砂 |  | 61 | 17.84 | 42.2 | 5.2 | 2.4 | 2.4 |  |  | 0.96 |  |  |  | 韩小朝 | 曹红梅
20 | 20:30 | 927 | 于士春 | 于士春 | 15312654439 | 庄团结 | 46055 | 砂 |  | 62.04 | 18.12 | 43 | 5.6 | 2.4 | 2.3 |  |  | 0.92 |  |  |  | 韩小朝 | 曹红梅
21 | 20:33 | 3573 | 顾帅 | 吴峰 | 18251759261 | 庄团结 | 46056 | 砂 |  | 61.26 | 17.54 | 42.8 | 5.8 | 2.5 | 2.3 |  |  | 0.92 |  |  |  | 韩小朝 | 曹红梅
22 | 20:39 | 207 | 柳涛 | 柳召付 | 15152002008 | 庄团结 | 46057 | 砂 |  | 59.04 | 18.12 | 40.2 | 5.7 | 2.3 | 2.6 |  |  | 0.72 |  |  |  | 韩小朝 | 曹红梅
23 | 20:45 | 027 | 翟飞 | 翟猛 | 13921763308 | 庄团结 | 46058 | 砂 |  | 61.4 | 18.34 | 42 | 5.9 | 2.5 | 2.7 |  |  | 1.06 |  |  |  | 韩小朝 | 曹红梅
24 | 20:50 | 127 | 翟飞 | 翟飞 | 13626156855 | 庄团结 | 46059 | 砂 |  | 64.26 | 17.76 | 45.7 | 5.3 | 2.3 | 2.3 |  |  | 0.8 |  |  |  | 韩小朝 | 曹红梅
26 | 21:10 | 8985 | 陆英坡 | 陆英坡 | 13815334019 | 庄团结 | 46060 | 砂 |  | 61.46 | 17.52 | 43 | 5.6 | 2.5 | 2.5 |  |  | 0.94 |  |  |  | 韩小朝 | 曹红梅
27 | 21:43 | 880 | 邴赛 | 邴赛 | 13605222731 | 庄团结 | 46061 | 砂 |  | 68.04 | 18.56 | 48.3 | 5.9 | 2.1 | 2.3 |  |  | 1.18 |  |  |  | 韩小朝 | 曹红梅
28 | 22:00 | 886 | 李文彬 | 李文彬 | 18205393166 | 李海洋 | 46062 | 砂 |  | 61.02 | 18.06 | 42 | 5.6 | 2.4 | 2.3 |  |  | 0.96 |  |  |  | 韩小朝 | 曹红梅
29 | 20:05 | 969 | 赵庆祥 | 赵庆祥 | 15052237666 | 李海洋 | 46063 | 砂 |  | 58.98 | 18.78 | 39.4 | 5.8 | 2.5 | 2.3 |  |  | 0.8 |  |  |  | 韩小朝 | 曹红梅
30 | 22:35 | 360 | 陈文永 | 陈文永 | 13776751638 | 庄团结 | 46067 | 砂 |  | 68.66 | 17.64 | 48.8 | 5.7 | 2.3 | 2.9 |  |  | 2.22 |  |  |  | 韩小朝 | 曹红梅
31 | 22:38 | 166 | 蒋会道 | 蒋会道 | 18751596100 | 庄团结 | 46068 | 砂 |  | 61.3 | 16.96 | 42.6 | 5.5 | 2 | 2.3 |  |  | 1.74 |  |  |  | 韩小朝 | 曹红梅
32 | 22:40 | 126 | 马崇燕 | 马崇燕 | 18118581166 | 庄团结 | 46069 | 砂 |  | 65.84 | 18.54 | 45.4 | 5.8 | 2.3 | 2.2 |  |  | 1.9 |  |  |  | 韩小朝 | 曹红梅
33 | 22:45 | 607 | 冯方雷 | 冯方雷 | 13721760489 | 庄团结 | 46070 | 砂 |  | 62.9 | 18.32 | 43 | 5.8 | 2.5 | 2.6 |  |  | 1.58 |  |  |  | 韩小朝 | 曹红梅
34 | 22:55 | 582 | 吴迪 | 吴迪 | 13775931858 | 庄团结 | 46071 | 砂 |  | 67.22 | 18.04 | 48 | 5.2 | 1.75 | 2.4 |  |  | 1.18 |  |  |  | 韩小朝 | 曹红梅
35 | 22:56 | 356 | 龚培亮 | 龚培亮 | 15366790444 | 庄团结 | 46072 | 砂 |  | 60.28 | 16.82 | 42.4 | 5.9 | 1.5 | 2.3 |  |  | 1.06 |  |  |  | 韩小朝 | 曹红梅
40 | 22:58 | 212 | 陈伟 | 陈伟 | 13305222979 | 庄团结 | 46073 | 砂 |  | 64.54 | 17.02 | 46.5 | 5.8 | 2.5 | 2.3 |  |  | 1.02 |  |  |  | 韩小朝 | 曹红梅
41 | 23:57 | 623 | 陈汉宝 | 陈汉宝 | 13815383068 | 庄团结 | 46077 | 砂 |  | 64 | 16.8 | 46.3 | 5.8 | 2.5 | 2.3 |  |  | 0.9 |  |  |  | 韩小朝 | 曹红梅
42 | 6:35 | 527 | 李自由 | 刘乐意 | 18352222688 | 庄团结 | 46080 | 砂 |  | 66.56 | 20.12 | 45 | 5.8 | 2.3 | 2.5 |  |  | 1.44 |  |  |  | 韩小朝 | 曹红梅
43 | 6:38 | 208 | 刘战斗 | 刘战斗 | 15351676003 | 庄团结 | 46081 | 砂 |  | 64.46 | 18.86 | 44.6 | 5.8 | 2.3 | 2.3 |  |  | 1 |  |  |  | 韩小朝 | 曹红梅
44 | 6:40 | 798 | 王大毛 | 孙继龙 | 13775838807 | 庄团结 | 46082 | 砂 |  | 64.1 | 19.22 | 43.9 | 5.6 | 2.5 | 2.3 |  |  | 0.98 |  |  |  | 韩小朝 | 曹红梅
45 | 6:42 | 036 | 王大毛 | 佟丰廷 | 13775838807 | 庄团结 | 46083 | 砂 |  | 68.62 | 19.06 | 48 | 5.2 | 2.4 | 2.4 |  |  | 1.56 |  |  |  | 韩小朝 | 曹红梅
46 | 7:40 | 007 | 徐交通 | 彭相 | 15252229727 | 庄团结 | 46085 | 砂 |  | 67.2 | 18.8 | 47.4 | 5.6 | 2.4 | 2.3 |  |  | 1 |  |  |  | 韩小朝 | 曹红梅
47 | 7:42 | 860 | 大毛 | 朱铺 | 15052038005 | 庄团结 | 46086 | 砂 |  | 62.06 | 18.16 | 43 | 5.8 | 2.5 | 2.3 |  |  | 0.9 |  |  |  | 韩小朝 | 曹红梅
48 | 8:10 | 758 | 李自由 | 毛培田 | 17368514919 | 杨需 | 46088 | 砂 |  | 68.02 | 18.6 | 48.6 | 5.8 | 2.3 | 2.3 |  |  | 0.82 |  |  |  | 韩小朝 | 曹红梅
49 | 8:13 | 797 | 李自由 | 郭凌峰 | 15240475966 | 杨需 | 46089 | 砂 |  | 60.66 | 18.3 | 41.5 | 5.6 | 2.5 | 2.3 |  |  | 0.86 |  |  |  | 韩小朝 | 曹红梅
50 | 8:16 | 107 | 汤二全 | 汤二全 | 13382684446 | 庄团结 | 46090 | 砂 |  | 62.78 | 18.76 | 43.2 | 5.2 | 2.4 | 2.4 |  |  | 0.82 |  |  |  | 韩小朝 | 曹红梅
1 | 12:36 | 367 | 高松钦 | 巩庆祝 | 18205220109 | 高松钦 | 46030 | 石子 | 1-2 | 61.2 | 18.8 | 41.9 | [5 empty] | 0.5 |  |  |  | 韩小朝 | 曹红梅
2 | 12:40 | 277 | 高松钦 | 曹培贵 | 18251755119 | 高松钦 | 46032 | 石子 | 1-2 | 62.08 | 19.82 | 41.7 | [5 empty] | 0.56 |  |  |  | 韩小朝 | 曹红梅
3 | 13:22 | 867 | 高松钦 | 刘纯纯 | 18751672899 | 高松钦 | 46034 | 石子 | 1-2 | 64.32 | 20.42 | 43.4 | [5 empty] | 0.5 |  |  |  | 韩小朝 | 曹红梅
4 | 14:03 | 833 | 毛福祥 | 张军 | 15262157266 | 毛福祥 | 46036 | 石子 | 1-5 | 84.12 | 22.66 | 60.7 | [5 empty] | 0.76 |  |  |  | 韩小朝 | 曹红梅
5 | 14:56 | 507 | 李钦 | 李钦 | 17798824507 | 段浚成 | 46037 | 石子 | 1-5 | 82.3 | 21.72 | 59.9 | [5 empty] | 0.68 |  |  |  | 韩小朝 | 曹红梅
6 | 17:16 | 277 | 高松钦 | 曹培贵 | 18251755119 | 高松钦 | 46043 | 石子 | 1-2 | 63.72 | 19.76 | 43.4 | [5 empty] | 0.56 |  |  |  | 韩小朝 | 曹红梅
7 | 17:26 | 367 | 高松钦 | 巩庆祝 | 18205220109 | 高松钦 | 46044 | 石子 | 1-2 | 61.36 | 18.82 | 42 | [5 empty] | 0.54 |  |  |  | 韩小朝 | 曹红梅
8 | 22:10 | 367 | 高松钦 | 巩庆祝 | 18205220109 | 高松钦 | 46064 | 石子 | 1-2 | 67.86 | 18.64 | 48.7 | [5 empty] | 0.52 |  |  |  | 韩小朝 | 曹红梅
9 | 22:15 | 277 | 高松钦 | 曹培贵 | 18251755119 | 高松钦 | 46065 | 石子 | 1-2 | 69.2 | 19.68 | 49 | [5 empty] | 0.52 |  |  |  | 韩小朝 | 曹红梅
10 | 22:20 | 833 | 毛福祥 | 张军 | 15262157266 | 毛福祥 | 46066 | 石子 | 1-2 | 94.24 | 22.42 | 71 | [5 empty] | 0.82 |  |  |  | 韩小朝 | 曹红梅
11 | 23:30 | 577 | 韩红 | 冯彭生 | 18952102678 | 段浚成 | 46074 | 石子 | 1-5 | 73.92 | 19.14 | 54.04 | [5 empty] | 0.74 |  |  |  | 韩小朝 | 曹红梅
12 | 23:33 | 188 | 韩红 | 顾飞 | 13952123010 | 段浚成 | 46075 | 石子 | 1-5 | 69.52 | 18.52 | 50.3 | [5 empty] | 0.7 |  |  |  | 韩小朝 | 曹红梅
13 | 12:00 | 507 | 李钦 | 李钦 | 17798824507 | 段浚成 | 46076 | 石子 | 1-5 | 82.06 | 21.62 | 59.7 | [5 empty] | 0.74 |  |  |  | 韩小朝 | 曹红梅
14 | 6:18 | 867 | 高松钦 | 刘纯纯 | 18751672899 | 高松钦 | 46078 | 石子 | 1-5 | 64.5 | 20.94 | 43 | [5 empty] | 0.56 |  |  |  | 韩小朝 | 曹红梅
15 | 6:21 | 277 | 高松钦 | 曹培贵 | 18251755119 | 高松钦 | 46079 | 石子 | 1-2 | 68.68 | 19.94 | 48.2 | [5 empty] | 0.54 |  |  |  | 韩小朝 | 曹红梅
16 | 7:35 | 837 | 韩红 | 冯康 | 13585365888 | 段浚成 | 46084 | 石子 | 1-5 | 79.56 | 20.9 | 58 | [5 empty] | 0.66 |  |  |  | 韩小朝 | 曹红梅
17 | 7:37 | 833 | 毛福祥 | 张军 | 15262157266 | 毛福祥 | 46087 | 石子 | 1-5 | 84.76 | 22.44 | 61.6 | [5 empty] | 0.72 |  |  |  | 韩小朝 | 曹红梅
18 | [11 empty] | 0