## 邳州分公司
收料登记表填报 日期 ：2018 年 11月12日 填表人 ：李凤
单位：江苏大力神管桩有限公司
序号 | 到厂时间 | 送料人相关信息 |  |  |  |  | 物品相关信息（参数指标等） | [11 empty] | 结算信息 |  |  | 检验员 | 过磅员 | 备注
| 时 分 | 车号 | 车主姓名 （客户） | 司机姓名 | 司机手机号 | 所属车队 | 入库单号 | 品名 | 规格 | 毛重t | 皮重t | 净重t | 含水率% | 含泥量% | 细度模数 | 级配区/颗粒级配 | 压碎值% | 扣杂质t | 结算重量 | 单价/元 | 金额/元
1 | 0:48 | 苏CDF051 | 丁召龙 | 丁召龙 | 13182355318 | 杨需 | WIN0048614 | 石子 | 1-2# | 65.92 | 20.56 | 45.36 |  |  |  | 良好 | 7 | 0.56 | 44.8 | 109 | 4883.2 | 陈金芳 | 杜娥娥
2 | 5:09 | 苏CJL991 | 王强 | 张强 | 13914836951 | 庄团结 | WIN0048613 | 河砂 | 中粗砂 | 61.52 | 17.52 | 44 | 8 | 1.8 | 2.7 | Ⅱ区 |  | 0.9 | 43.1 | 121 | 5215.1 | 陈金芳 | 杜娥娥
3 | 6:01 | 苏CJX272 | 朱强 | 李松平 | 15062045112 | 庄团结 | WIN0048613 | 河砂 | 中粗砂 | 68.08 | 17.68 | 50.4 | 8 | 2.2 | 2.6 | Ⅱ区 |  | 1.1 | 49.3 | 121 | 5965.3 | 陈金芳 | 杜娥娥
4 | 6:04 | 苏CJX238 | 朱强 | 刘涛 | 18260749696 | 庄团结 | WIN0048613 | 河砂 | 中粗砂 | 64.18 | 17.72 | 46.46 | 8 | 2.2 | 2.6 | Ⅱ区 |  | 0.96 | 45.5 | 121 | 5505.5 | 陈金芳 | 杜娥娥
5 | 8:30 | 苏CT7115 | 刘小峰 | 刘小峰 | 13852469835 | 庄团结 | 退货 | 河砂 | 中粗砂 | 56.02 |  |  |  | 2.8 | [7 empty] | 陈金芳 | 杜娥娥 | 含泥量超标，退货
6 | 8:33 | 苏CGP892 | 徐作化 | 郑宏伟 | 15050048338 | 庄团结 | 退货 | 河砂 | 中粗砂 | 60.66 |  |  |  | 2.8 | [7 empty] | 陈金芳 | 杜娥娥 | 含泥量超标，退货
7 | 9:40 | 苏CHW072 | 庄宁 | 张中华 | 13913468529 | 庄团结 | 退货 | 河砂 | 中粗砂 | 61.68 |  |  |  | 2.7 | [7 empty] | 陈金芳 | 杜娥娥 | 含泥量超标，退货
8 | 10:50 | 苏CH6095 | 张兴业 | 张兴业 | 13952277854 | 庄团结 | WIN0048613 | 河砂 | 中粗砂 | 55.48 | 17.48 | 38 | 7 | 2.3 | 2.6 | Ⅱ区 |  | 0.4 | 37.6 | 121 | 4549.6 | 陈金芳 | 杜娥娥
9 | 11:13 | 鲁Q529AE | 汤继名 | 杨富伟 | 15605398928 | 杨需 | 退货 | 河砂 | 中粗砂 | 60.04 |  |  | 12 | 3.2 | [7 empty] | 陈金芳 | 杜娥娥 | 含泥量超标，退货
10 | 11:55 | 鲁Q597AM | 张华 | 张华 | 13775852224 | 庄团结 | WIN0048613 | 河砂 | 中粗砂 | 62.74 | 19.96 | 42.78 | 7 | 2.2 | 2.6 | Ⅱ区 |  | 0.48 | 42.3 | 121 | 5118.3 | 陈金芳 | 杜娥娥
11 | 12:38 | 鲁Q561BC | 冯伟 | 林军超 | 15005228778 | 庄团结 | 退货 | 河砂 | 中粗砂 | 57.58 |  |  |  | 3.4 | [7 empty] | 陈金芳 | 杜娥娥 | 含泥量超标，退货
12 | 13:12 | 苏C8T139 | 陈小红 | 曹建 | 18451553456 | 庄团结 | WIN0048613 | 河砂 | 中粗砂 | 64.04 | 17.8 | 46.24 | 8 | 2.3 | 2.6 | Ⅱ区 |  | 0.94 | 45.3 | 121 | 5481.3 | 陈金芳 | 杜娥娥
13 | 13:18 | 鲁Q2H788 | 朱洪柱 | 朱洪柱 | 15852351659 | 庄团结 | WIN0048613 | 河砂 | 中粗砂 | 58.66 | 16.78 | 41.9 | 8 | 2.2 | 2.6 | Ⅱ区 |  | 0.9 | 41 | 121 | 4961 | 陈金芳 | 杜娥娥
14 | 13:42 | 苏CHD779 | 宋岩 | 宋岩 | 15052057938 | 庄团结 | WIN0048613 | 河砂 | 中粗砂 | 58.76 | 17 | 41.76 | 8 | 2.3 | 2.6 | Ⅱ区 |  | 0.86 | 40.9 | 121 | 4948.9 | 陈金芳 | 杜娥娥
15 | 13:46 | 苏CJG619 | 王大勇 | 王大勇 | 15722859908 | 庄团结 | WIN0048613 | 河砂 | 中粗砂 | 64.76 | 18.26 | 46.5 | 8 | 2.3 | 2.6 | Ⅱ区 |  | 1 | 45.5 | 121 | 5505.5 | 陈金芳 | 杜娥娥
16 | 13:55 | 苏CJX238 | 朱强 | 刘涛 | 18260749696 | 庄团结 | WIN0048613 | 河砂 | 中粗砂 | 65 | 17.66 | 47.34 | 8 | 2.5 | 2.6 | Ⅱ区 |  | 1.04 | 46.3 | 121 | 5602.3 | 陈金芳 | 杜娥娥
17 | 14:08 | 苏CJX272 | 朱强 | 衡敦浩 | 15077805785 | 庄团结 | WIN0048613 | 河砂 | 中粗砂 | 64.62 | 17.64 | 46.98 | 8 | 2.5 | 2.6 | Ⅱ区 |  | 0.98 | 46 | 121 | 5566 | 陈金芳 | 杜娥娥
18 | 14:13 | 苏CJL991 | 王强 | 张强 | 13914836951 | 庄团结 | WIN0048613 | 河砂 | 中粗砂 | 62.94 | 17.4 | 45.54 | 8 | 2.5 | 2.6 | Ⅱ区 |  | 0.94 | 44.6 | 121 | 5396.6 | 陈金芳 | 杜娥娥
19 | 14:48 | 苏CHH798 | 薛道松 | 薛道松 | 13914866353 | 庄团结 | WIN0048613 | 河砂 | 中粗砂 | 62.12 | 18.5 | 43.62 | 8 | 2.4 | 2.6 | Ⅱ区 |  | 0.92 | 42.7 | 121 | 5166.7 | 陈金芳 | 杜娥娥
20 | 15:20 | 苏CGM095 | 刘军 | 刘军 | 13063532277 | 庄团结 | WIN0048613 | 河砂 | 中粗砂 | 57.04 | 17.3 | 39.74 | 8 | 2.2 | 2.6 | Ⅱ区 |  | 0.84 | 38.9 | 121 | 4706.9 | 陈金芳 | 杜娥娥
21 | 15:41 | 苏CJJ798 | 曹永 | 曹永 | 18751641566 | 庄团结 | WIN0048613 | 河砂 | 中粗砂 | 54.38 | 16.6 | 37.78 | 8 | 2.3 | 2.6 | Ⅱ区 |  | 0.78 | 37 | 121 | 4477 | 陈金芳 | 杜娥娥
22 | 16:13 | 苏C2A596 | 刘昭学 | 马小辉 | 18052216699 | 李海洋 | WIN0048611 | 河砂 | 中粗砂 | 54.56 | 17.44 | 37.12 | 8 | 2.2 | 2.6 | Ⅱ区 |  | 0.82 | 36.3 | 121 | 4392.3 | 陈金芳 | 杜娥娥
23 | 18:57 | 鲁Q529AE | 汤继名 | 杨富伟 | 15605398928 | 杨需 | WIN0048610 | 河砂 | 中粗砂 | 59.62 | 18 | 41.62 | 9 | 2.2 | 2.6 | Ⅱ区 |  | 1.32 | 40.3 | 121 | 4876.3 | 耿小龙 | 刘秋行
24 | 19:27 | 鲁Q2H788 | 朱洪柱 | 朱洪柱 | 15852351659 | 庄团结 | WIN0048613 | 河砂 | 中粗砂 | 59.88 | 16.72 | 43.16 | 9 | 2.2 | 2.6 | Ⅱ区 |  | 1.36 | 41.8 | 121 | 5057.8 | 耿小龙 | 刘秋行
25 | 19:30 | 苏CH6095 | 张兴业 | 张兴业 | 13952277854 | 庄团结 | WIN0048613 | 河砂 | 中粗砂 | 53.84 | 17.62 | 36.22 | 8 | 2 | 2.6 | Ⅱ区 |  | 0.82 | 35.4 | 121 | 4283.4 | 耿小龙 | 刘秋行
26 | 19:49 | 鲁Q126AL | 李敬龙 | 李敬辉 | 13851855361 | 庄团结 | WIN0048613 | 河砂 | 中粗砂 | 54.66 | 18.86 | 35.8 | 7 | 2 | 2.6 | Ⅱ区 |  | 0.4 | 35.4 | 121 | 4283.4 | 耿小龙 | 刘秋行
27 | 21:16 | 苏CJJ997 | 马李长 | 曹祥军 | 15952273088 | 庄团结 | WIN0048613 | 河砂 | 中粗砂 | 54.54 | 17.76 | 36.78 | 8 | 2 | 2.6 | Ⅱ区 |  | 0.78 | 36 | 121 | 4356 | 耿小龙 | 刘秋行
28 | 21:38 | 苏CJX272 | 朱强 | 衡敦浩 | 15077805785 | 庄团结 | 退货 | 河砂 | 中粗砂 | 0 | 0 | 0 | 0 | 0 |  |  |  | 0 | 0 |  |  | 耿小龙 | 刘秋行 | 含泥量超标，退货
29 | 21:41 | 苏CJL991 | 王强 | 张强 | 13914836951 | 庄团结 | 退货 | 河砂 | 中粗砂 | 0 | 0 | 0 | 0 | 0 |  |  |  | 0 | 0 |  |  | 耿小龙 | 刘秋行 | 含泥量超标，退货
30 | 21:44 | 苏CJX238 | 朱强 | 朱怀北 | 17798818188 | 庄团结 | 退货 | 河砂 | 中粗砂 | 0 | 0 | 0 | 0 | 0 |  |  |  | 0 | 0 |  |  | 耿小龙 | 刘秋行 | 含泥量超标，退货
31 | 21:48 | 鲁Q627AP | 宫东明 | 宫东明 | 15253915869 | 杨需 | WIN0048610 | 机制砂 | 中粗砂 | 95.82 | 22.44 | 73.38 | 7 | 1.8 | 2.6 | Ⅱ区 |  | 0.78 | 72.6 | 112 | 8131.2 | 耿小龙 | 刘秋行
32 | 21:51 | 苏CGS630 | 杜文杰 | 杜文杰 | 13811078925 | 庄团结 | WIN0048613 | 河砂 | 中粗砂 | 58.64 | 18.34 | 40.3 | 8 | 2 | 2.6 | Ⅱ区 |  | 0.9 | 39.4 | 121 | 4767.4 | 耿小龙 | 刘秋行
33 | 21:54 | 苏C2A698 | 高雷 | 李如刚 | 13954999268 | 杨需 | WIN0048610 | 机制砂 | 中粗砂 | 108.18 | 29.06 | 79.12 | 7 | 1.8 | 2.6 | Ⅱ区 |  | 0.82 | 78.3 | 112 | 8769.6 | 耿小龙 | 刘秋行
34 | 23:46 | 苏CHC625 | 李荣言 | 李荣言 | 17696593888 | 庄团结 | WIN0048613 | 河砂 | 中粗砂 | 56.26 | 16.84 | 39.42 | 7 | 2.2 | 2.6 | Ⅱ区 |  | 0.42 | 39 | 121 | 4719 | 耿小龙 | 刘秋行
35 | 23:53 | 苏CJJ798 | 曹永 | 曹永 | 18751641566 | 庄团结 | WIN0048613 | 河砂 | 中粗砂 | 53.38 | 16.68 | 36.7 | 7 | 2 | 2.6 | Ⅱ区 |  | 0.4 | 36.3 | 121 | 4392.3 | 耿小龙 | 刘秋行
36 | 1:51 | 苏CHT311 | 冯遵伟 | 冯遵伟 | 13816522380 | 李海洋 | WIN0048611 | 河砂 | 中粗砂 | 59.1 | 17.22 | 41.88 | 7 | 2 | 2.6 | Ⅱ区 |  | 0.48 | 41.4 | 121 | 5009.4 | 耿小龙 | 刘秋行
37 | 2:05 | 鲁Q290CP | 王冲 | 何杰 | 15852107231 | 刘清城 | WIN0048612 | 河砂 | 中粗砂 | 61.76 | 18.08 | 43.68 | 8 | 2 | 2.6 | Ⅱ区 |  | 0.88 | 42.8 | 121 | 5178.8 | 耿小龙 | 刘秋行
38 | 2:08 | 鲁Q260CK | 王冲 | 朱洪兴 | 13585360919 | 刘清城 | WIN0048612 | 河砂 | 中粗砂 | 62.86 | 18.38 | 44.48 | 8 | 2 | 2.6 | Ⅱ区 |  | 0.98 | 43.5 | 121 | 5263.5 | 耿小龙 | 刘秋行
39 | 2:26 | 鲁Q973BR | 丁宝利 | 陈文化 | 15376093576 | 丁宝利 | WIN0048615 | 石子 | 1-2# | 62.38 | 17.62 | 44.76 |  |  |  | 良好 | 7 | 0.56 | 44.2 | 109 | 4817.8 | 耿小龙 | 刘秋行
40 | 2:28 | 鲁Q933BU | 丁宝利 | 王学刚 | 13854931002 | 丁宝利 | WIN0048615 | 石子 | 1-2# | 60.32 | 17.44 | 42.88 |  |  |  | 良好 | 7 | 0.58 | 42.3 | 109 | 4610.7 | 耿小龙 | 刘秋行
41 | 2:33 | 鲁Q932BR | 丁宝利 | 陈宝 | 15269919183 | 丁宝利 | WIN0048615 | 石子 | 1-2# | 62.76 | 17.38 | 45.38 |  |  |  | 良好 | 7 | 0.58 | 44.8 | 109 | 4883.2 | 耿小龙 | 刘秋行
42 | 2:35 | 鲁Q905BU | 丁宝利 | 尚艳涛 | 15092985676 | 丁宝利 | WIN0048615 | 石子 | 1-2# | 62.04 | 17.52 | 44.52 |  |  |  | 良好 | 7 | 0.52 | 44 | 109 | 4796 | 耿小龙 | 刘秋行
43 | 3:51 | 苏C2A698 | 高雷 | 李如刚 | 13954999268 | 杨需 | WIN0048610 | 机制砂 | 中粗砂 | 103.6 | 28.9 | 74.7 | 7 | 1.8 | 2.6 | Ⅱ区 |  | 0.8 | 73.9 | 112 | 8276.8 | 耿小龙 | 刘秋行
44 | 3:58 | 鲁Q627AP | 宫东明 | 宫东明 | 15253915869 | 杨需 | WIN0048610 | 机制砂 | 中粗砂 | 93.5 | 22.54 | 70.96 | 7 | 1.8 | 2.6 | Ⅱ区 |  | 0.76 | 70.2 | 112 | 7862.4 | 耿小龙 | 刘秋行
合计 | [11 empty] | 1657.26 | [5 empty] | 28.56 | 1628.7 |  | 191776.5

## 巨野分公司
收料登记表填报 日期 2018年 11 月 12 日 填表人 ：杨振华
单位：江苏大力神管桩有限公司巨野分公司
序号 | 到厂时间 | 送料人相关信息 |  |  |  |  | 物品相关信息（参数指标等） | [11 empty] | 结算信息 |  |  | 检验员 | 过磅员 | 备注
| 时 分 | 车号 | 车主姓名 | 司机姓名 | 司机手机号 | 所属车队 | 入库单号 | 品名 | 规格 | 毛重 | 皮重 | 净重 | 含水率% | 含泥量% | 细度模数 | 级配区 | 压碎值 | 扣杂质t | 结算重量 | 单价 | 金额
1 | 06::51 | 鲁HD2339 | 王彦钦 | 张连聚 | 17753053019 | 巨野中联 | 010093 | 水泥 | PO42.5 | 90.5 | 25.11 | 65.39 | [5 empty] | 0.3% | 65.19 | 525 | 34224.75 | 冯海英 | 聂恒光
2 | 7:18 | 鲁RM3868 | 郭润 | 郭润 | 15615300919 | 郑言克 | 010094 | 石子 | 1--2 | 46.6 | 14.56 | 32.04 | [5 empty] | 0.1T | 31.9 | 137 | 4370.3 | 冯海英 | 聂恒光
3 | 7:22 | 鲁RC0926 | 张立 | 张立 | 15020461222 | 郑言克 | 010095 | 石子 | 1--2 | 49.26 | 15.82 | 33.44 | [5 empty] | 0.1T | 33.3 | 137 | 4562.1 | 冯海英 | 聂恒光
4 | 7:24 | 鲁RE7309 | 王强 | 吕汝站 | 18605302187 | 郑言克 | 010096 | 石子 | 1--2 | 46.56 | 15.48 | 31.08 | [5 empty] | 0.1T | 30.9 | 137 | 4233.3 | 冯海英 | 聂恒光
5 | 7:27 | 豫HG8162 | 王昌令 | 王昌令 | 13563852482 | 郑言克 | 010097 | 石子 | 1--2 | 46.75 | 15.23 | 31.52 | [5 empty] | 0.1T | 31.4 | 137 | 4301.8 | 冯海英 | 聂恒光
6 | 7:29 | 鲁H86373 | 张兆群 | 张兆群 | 15153785444 | 李广坤 | 010098 | 石子 | 1--2 | 31.5 | 9.34 | 22.16 | [5 empty] | 0.1T | 22 | 108 | 2376 | 冯海英 | 聂恒光
7 | 7:32 | 鲁RH7387 | 王彦钦 | 许福来 | 17753053005 | 巨野中联 | 010099 | 水泥 | PO42.5 | 93.04 | 26.73 | 66.31 | [5 empty] | 0.3% | 66.1 | 525 | 34702.5 | 冯海英 | 聂恒光
8 | 7:42 | 鲁RL5283 | 解欢欢 | 解欢欢 | 13678867849 | 李广坤 | 010100 | 石子 | 1--2 | 49.48 | 16.1 | 33.38 | [5 empty] | 0.1T | 33.2 | 137 | 4548.4 | 冯海英 | 聂恒光
9 | 7:44 | 鲁RH6656 | 解腾飞 | 解腾飞 | 17854063958 | 李广坤 | 010101 | 石子 | 1--2 | 49.92 | 15.79 | 34.13 | [5 empty] | 0.1T | 34 | 137 | 4658 | 冯海英 | 聂恒光
10 | 7:47 | 鲁RM3252 | 解放 | 解放 | 13678867849 | 李广坤 | 010102 | 石子 | 1--2 | 49.95 | 16.64 | 33.31 | [5 empty] | 0.1T | 33.2 | 137 | 4548.4 | 冯海英 | 聂恒光
11 | 7:49 | 鲁RK3339 | 高西安 | 高西安 | 18605309508 | 李广坤 | 010103 | 石子 | 1--2 | 49.97 | 16.36 | 33.61 | [5 empty] | 0.1T | 33.5 | 137 | 4589.5 | 冯海英 | 聂恒光
12 | 8:23 | 鲁RN2329 | 张庆友 | 张庆友 | 15965695489 | 李广坤 | 010104 | 石子 | 1--2 | 49.58 | 16.21 | 33.37 | [5 empty] | 0.1T | 33.2 | 137 | 4548.4 | 冯海英 | 聂恒光
13 | 8:25 | 鲁RB6017 | 李如魁 | 李如魁 | 15552062966 | 郑言克 | 010105 | 石子 | 1--2 | 49.96 | 16.49 | 33.47 | [5 empty] | 0.1T | 33.3 | 137 | 4562.1 | 冯海英 | 聂恒光
14 | 8:27 | 鲁HSC752 | 聂红波 | 聂红波 | 13396217663 | 郑言克 | 010106 | 石子 | 1--2 | 46.69 | 15.9 | 30.79 | [5 empty] | 0.1T | 30.6 | 137 | 4192.2 | 冯海英 | 聂恒光
15 | 8:52 | 鲁RN9861 | 刘迎春 | 刘迎春 | 13455449399 | 郑言克 | 010107 | 石子 | 1--2 | 49.6 | 16.17 | 33.43 | [5 empty] | 0.1T | 33.3 | 137 | 4562.1 | 冯海英 | 聂恒光
16 | 8:54 | 鲁RM9690 | 徐久钦 | 徐久钦 | 18953086599 | 郑言克 | 010108 | 石子 | 1--2 | 49.62 | 15.88 | 33.74 | [5 empty] | 0.1T | 33.6 | 137 | 4603.2 | 冯海英 | 聂恒光
17 | 12:33 | 鲁RF2396 | 张国成 | 张国成 | 13793035308 | 李广坤 | 010109 | 石子 | 1--2 | 49.67 | 15.68 | 33.99 | [5 empty] | 0.1T | 33.8 | 137 | 4630.6 | 冯海英 | 聂恒光
18 | 12:35 | 鲁P04535 | 赵思辉 | 赵思辉 | 15910549094 | 李广坤 | 010110 | 石子 | 1--2 | 49.36 | 15.72 | 33.64 | [5 empty] | 0.1T | 33.3 | 137 | 4562.1 | 冯海英 | 聂恒光
19 | 18:15 | 鲁RH62D98 | 徐莲文 | 徐莲文 | 13562773440 | 郑言克 | 010111 | 石子 | 1--2 | 49.54 | 15.75 | 33.79 | [5 empty] | 0.1T | 33.6 | 108 | 3628.8 | 冯海英 | 聂恒光
20 | 18:17 | 鲁H18B13 | 刘逢 | 刘逢 | 15263761813 | 郑言克 | 010112 | 石子 | 1--2 | 49.41 | 16.42 | 32.99 | [5 empty] | 0.1T | 32.8 | 108 | 3542.4 | 冯海英 | 聂恒光
21 | 18:19 | 鲁H13A57 | 赵相兵 | 赵相兵 | 18854766606 | 郑言克 | 010113 | 石子 | 1--2 | 49.67 | 16.45 | 33.22 | [5 empty] | 0.1T | 33.1 | 108 | 3574.8 | 冯海英 | 聂恒光
22 | 18:21 | 鲁HG0860 | 郭延国 | 郭延国 | 13355473788 | 郑言克 | 010114 | 石子 | 1--2 | 48.98 | 15.79 | 33.19 | [5 empty] | 0.1T | 33 | 108 | 3564 | 冯海英 | 聂恒光
23 | 18:24 | 鲁H9H111 | 徐红民 | 徐红民 | 18753752093 | 郑言克 | 010115 | 石子 | 1--2 | 46.92 | 15.08 | 31.84 | [5 empty] | 0.1T | 31.7 | 108 | 3423.6 | 冯海英 | 聂恒光
24 | 18:26 | 鲁H11A92 | 崔丙亮 | 崔丙亮 | 18854766809 | 郑言克 | 010116 | 石子 | 1--2 | 49.57 | 15.39 | 34.18 | [5 empty] | 0.1T | 34 | 108 | 3672 | 冯海英 | 聂恒光
25 | 18:48 | 鲁RL5283 | 解欢欢 | 解欢欢 | 13678867849 | 李广坤 | 010117 | 石子 | 1--2 | 49.71 | 16.01 | 33.7 | [5 empty] | 0.1T | 33.6 | 137 | 4603.2 | 冯海英 | 聂恒光
26 | 18:50 | 鲁RM3252 | 解放 | 解放 | 13678867849 | 李广坤 | 010118 | 石子 | 1--2 | 49.62 | 16.54 | 33.08 | [5 empty] | 0.1T | 32.9 | 137 | 4507.3 | 冯海英 | 聂恒光
27 | 19:17 | 鲁RH7387 | 王彦钦 | 许福来 | 17753053005 | 巨野中联 | 010119 | 水泥 | PO42.5 | 99.81 | 65.16 | 34.65 | [5 empty] | 0.3% | 34.54 | 525 | 18133.5 | 冯海英 | 聂恒光
28 | 18:28 | 鲁RK3339 | 高西安 | 高西安 | 18605309508 | 李广坤 | 010120 | 石子 | 1--2 | 49.93 | 16.29 | 33.64 | [5 empty] | 0.1T | 33.5 | 137 | 4589.5 | 冯海英 | 聂恒光
29 | 19:30 | 鲁RN2329 | 张庆友 | 张庆友 | 15965695489 | 郑言克 | 010121 | 石子 | 1--2 | 49.65 | 16.15 | 33.5 | [5 empty] | 0.1T | 33.4 | 137 | 4575.8 | 冯海英 | 聂恒光
30 | 19:33 | 鲁HD2339 | 王彦钦 | 张连聚 | 17753053019 | 巨野中联 | 010122 | 水泥 | PO42.5 | 94.67 | 25.18 | 69.49 | [5 empty] | 0.3% | 69.28 | 525 | 36372 | 冯海英 | 聂恒光
31 | 20:10 | 鲁RE7309 | 王强 | 吕汝站 | 18605302187 | 郑言克 | 010123 | 石子 | 1--2 | 46.5 | 15.45 | 31.05 | [5 empty] | 0.1T | 30.9 | 137 | 4233.3 | 冯海英 | 聂恒光
32 | 20:12 | 豫HG8162 | 王昌令 | 王昌令 | 13563852482 | 郑言克 | 010124 | 石子 | 1--2 | 46.32 | 15.21 | 31.11 | [5 empty] | 0.1T | 31 | 137 | 4247 | 冯海英 | 聂恒光
33 | 20:15 | 鲁RN9829 | 米强栋 | 米强栋 | 18953005713 | 郑言克 | 010125 | 石子 | 1--2 | 49.57 | 16.43 | 33.14 | [5 empty] | 0.1T | 33 | 137 | 4521 | 冯海英 | 聂恒光
34 | 20:17 | 鲁RB6017 | 李如魁 | 李如魁 | 15552062966 | 郑言克 | 010126 | 石子 | 1--2 | 49.68 | 16.57 | 33.11 | [5 empty] | 0.1T | 33 | 137 | 4521 | 冯海英 | 聂恒光
35 | 20:19 | 鲁HSC752 | 聂红波 | 聂红波 | 13396217663 | 郑言克 | 010127 | 石子 | 1--2 | 46.57 | 15.81 | 30.76 | [5 empty] | 0.1T | 30.6 | 137 | 4192.2 | 冯海英 | 聂恒光
36 | 20:50 | 鲁RN9861 | 刘迎春 | 刘迎春 | 13455449399 | 郑言克 | 010128 | 石子 | 1--2 | 49.76 | 16.07 | 33.69 | [5 empty] | 0.1T | 33.5 | 137 | 4589.5 | 冯海英 | 聂恒光
37 | [11 empty] | 0 | [8 empty] | 0
38 | [11 empty] | 0 | [8 empty] | 0
39 | [11 empty] | 0 | [8 empty] | 0
40 | [11 empty] | 0 | [8 empty] | 0
41 | [11 empty] | 0 | [8 empty] | 0 | 冯海英 | 聂恒光
42 | [11 empty] | 0 | [8 empty] | 0 | 冯海英 | 聂恒光
43 | [11 empty] | 0 | [8 empty] | 0 | 冯海英 | 聂恒光
44 | [11 empty] | 0 | [8 empty] | 0 | 冯海英 | 聂恒光
45 | [11 empty] | 0 | [8 empty] | 0 | 冯海英 | 聂恒光
46 | [11 empty] | 0 | [8 empty] | 0 | 冯海英 | 聂恒光
47 | [11 empty] | 0 | [8 empty] | 0 | 冯海英 | 聂恒光
48 | [11 empty] | 0 | [8 empty] | 0 | 冯海英 | 聂恒光
49 | [11 empty] | 0 | [8 empty] | 0 | 冯海英 | 聂恒光
50 | [11 empty] | 0 | [8 empty] | 0 | 冯海英 | 聂恒光
51 | [11 empty] | 0 | [8 empty] | 0 | 冯海英 | 聂恒光
52 | [11 empty] | 0 | [8 empty] | 0 | 冯海英 | 聂恒光
53 | [11 empty] | 0 | [8 empty] | 0 | 冯海英 | 聂恒光
54 | [11 empty] | 0 | [8 empty] | 0 | 冯海英 | 聂恒光
55 | [11 empty] | 0 | [8 empty] | 0 | 冯海英 | 聂恒光
56 | [11 empty] | 0 | [8 empty] | 0 | 冯海英 | 聂恒光
57 | [11 empty] | 0 | [8 empty] | 0 | 冯海英 | 聂恒光
58 | [11 empty] | 0 | [8 empty] | 0 | 冯海英 | 聂恒光
59 | [11 empty] | 0 | [8 empty] | 0 | 冯海英 | 聂恒光
60 | [11 empty] | 0 | [8 empty] | 0 | 冯海英 | 聂恒光
61 | [11 empty] | 0 | [8 empty] | 0 | 冯海英 | 聂恒光
62 | [11 empty] | 0 | [8 empty] | 0 | 冯海英 | 聂恒光
63 | [11 empty] | 0 | [8 empty] | 0 | 冯海英 | 聂恒光
64 | [11 empty] | 0 | [8 empty] | 0 | 冯海英 | 聂恒光
65 | [11 empty] | 0 | [8 empty] | 0 | 冯海英 | 聂恒光
66 | [11 empty] | 0 | [8 empty] | 0 | 冯海英 | 聂恒光
67 | [11 empty] | 0 | [8 empty] | 0 | 冯海英 | 聂恒光
68 | [11 empty] | 0 | [8 empty] | 0 | 冯海英 | 聂恒光
259266.65

## 大唐混凝土
收料登记表填报 日期 2018 年 11月 12日 填表人：吕小强
20180923 | 单位：江苏大唐商品混凝土有限公司
序号 | 到厂时间 | 送料人相关信息 |  |  |  |  | 物品相关信息（参数指标等） | [11 empty] | 结算信息 |  |  | 检验员 | 过磅员
| 时 分 | 车号 | 车主姓名 （客户） | 司机姓名 | 司机手机号 | 所属车队 | 入库单号 | 品名 | 规格 | 毛重t | 皮重t | 净重t | 含水率% | 含泥量% | 细度模数 | 级配区 | 压碎值 | 扣杂质t | 结算重量 | 单价 | 金额
1 | 5.58 | 798 | 于士春 | 于士春 | 15312654439 | 庄团结 | 46180 | 砂 |  | 55.54 | 19.44 | 35.4 | 5.5 | 2.2 | 2.3 |  |  | 0.7 |  |  |  | 吕小强 | 姬长娟
2 | 6 | 625 | 娄庆生 | 娄庆生 | 18344889808 | 庄团结 | 46181 | 砂 |  | 53.66 | 16.8 | 36 | 5.8 | 2.3 | 2.8 |  |  | 0.86 |  |  |  | 吕小强 | 姬长娟
3 | 8.21 | 208 | 闫东 | 闫东 | 13813277522 | 庄团结 | 46185 | 砂 |  | 54.24 | 18.62 | 34.9 | 5.8 | 2.5 | 2.6 |  |  | 0.72 |  |  |  | 吕小强 | 姬长娟
4 | 9.02 | 637 | 徐大勇 | 徐大勇 | 17705222272 | 庄团结 | 46188 | 砂 |  | 62.06 | 17.18 | 44 | 5.2 | 2.6 | 2.4 |  |  | 0.88 |  |  |  | 吕小强 | 姬长娟
5 | 12.11 | 272 | 陆英坡 | 陆英坡 | 13815334019 | 庄团结 | 46195 | 砂 |  | 65.5 | 17.48 | 47.1 | 5.9 | 2.1 | 2.3 |  |  | 0.92 |  |  |  | 吕小强 | 姬长娟
6 | 12.13 | 991 | 伊振刚 | 伊振刚 | 15252232999 | 庄团结 | 46196 | 砂 |  | 63.76 | 17.24 | 45.72 | 5.6 | 2.5 | 2.3 |  |  | 0.8 |  |  |  | 吕小强 | 姬长娟
7 | 12.15 | 238 | 藤尚峰 | 藤尚峰 | 13813279980 | 庄团结 | 46197 | 砂 |  | 64.7 | 17.6 | 46.2 | 5.8 | 2.4 | 2.3 |  |  | 0.9 |  |  |  | 吕小强 | 姬长娟
8 | 7.58 | 187 | 谢龙 | 马跃勇 | 15866916396 | 李海洋 | 46162 | 石子 |  | 75.82 | 18.94 | 56.3 | [5 empty] | 0.58 |  |  |  | 吕小强 | 姬长娟
9 | 8.19 | 837 | 李钦 | 李钦 | 17798824507 | 李海洋 | 46163 | 石子 |  | 81.04 | 21.36 | 59 | [5 empty] | 0.68 |  |  |  | 吕小强 | 姬长娟
10 | 12.44 | 367 | 高松钦 | 曹培贵 | 18251755119 | 高松钦 | 46165 | 石子 |  | 64.68 | 18.3 | 45.8 | [5 empty] | 0.58 |  |  |  | 吕小强 | 姬长娟
11 | 12.48 | 277 | 高松钦 | 曹培贵 | 18251755119 | 高松钦 | 46166 | 石子 |  | 64.32 | 19.76 | 44 | [5 empty] | 0.56 |  |  |  | 吕小强 | 姬长娟
12 | 12.57 | 197 | 陈辉 | 陈辉 | 13375498234 | 李海洋 | 46167 | 石子 |  | 77.78 | 18.06 | 59.2 | [5 empty] | 0.52 |  |  |  | 吕小强 | 姬长娟
13 | 1.08 | 380 | 谢龙 | 马跃勇 | 15866916396 | 李海洋 | 46168 | 石子 |  | 81.8 | 18.6 | 62.3 | [5 empty] | 0.9 |  |  |  | 吕小强 | 姬长娟
14 | 1.1 | 673 | 李钦 | 李钦 | 17798824507 | 李海洋 | 46169 | 石子 |  | 74.92 | 19.02 | 55.3 | [5 empty] | 0.6 |  |  |  | 吕小强 | 姬长娟
15 | 1.3 | 636 | 李跃 | 沙良振 | 13805221433 | 李海洋 | 46172 | 石子 |  | 78.26 | 18.5 | 59 | [5 empty] | 0.76 |  |  |  | 吕小强 | 姬长娟
16 | 2.18 | 867 | 高松钦 | 曹培贵 | 18251755119 | 高松钦 | 46175 | 石子 |  | 62.52 | 20.66 | 41.3 | [5 empty] | 0.56 |  |  |  | 吕小强 | 姬长娟
17 | 3.19 | 337 | 谢龙 | 马跃勇 | 15866916396 | 周涛 | 46176 | 石子 |  | 74.4 | 21.06 | 52.3 | [5 empty] | 1.04 |  |  |  | 吕小强 | 姬长娟
18 | 4.1 | 6999 | 李钦 | 李钦 | 17798824507 | 周涛 | 46177 | 石子 |  | 76.02 | 21.36 | 53.9 | [5 empty] | 0.76 |  |  |  | 吕小强 | 姬长娟
19 | 8.54 | 867 | 高松钦 | 巩庆祝 | 18205220109 | 高松钦 | 46186 | 石子 |  | 62.98 | 20.66 | 41.68 | [5 empty] | 0.64 |  |  |  | 吕小强 | 姬长娟
20 | 9.03 | 367 | 高松钦 | 曹培贵 | 18251755119 | 高松钦 | 46189 | 石子 |  | 59.64 | 18.12 | 40.9 | [5 empty] | 0.62 |  |  |  | 吕小强 | 姬长娟
21 | 9.11 | 277 | 高松钦 | 刘纯纯 | 18751672899 | 高松钦 | 46190 | 石子 |  | 62.58 | 19.88 | 42.2 | [5 empty] | 0.5 |  |  |  | 吕小强 | 姬长娟
22 | 11.15 | 833 | 毛福祥 | 张军 | 15262157266 | 毛福祥 | 46192 | 石子 |  | 92.44 | 22.58 | 69 | [5 empty] | 0.86 |  |  |  | 吕小强 | 姬长娟
23 | 5.43 | 867 | 高松钦 | 曹培贵 | 18251755119 | 高松钦 | 46200 | 石子 |  | 61.08 | 20.5 | 39.9 | [5 empty] | 0.68 |  |  |  | 吕小强 | 姬长娟
24 | 5.45 | 277 | 高松钦 | 刘纯纯 | 18751672899 | 高松钦 | 46201 | 石子 |  | 62.54 | 19.9 | 42 | [5 empty] | 0.64 |  |  |  | 吕小强 | 姬长娟
25 | 5.57 | 833 | 毛福祥 | 张军 | 15262157266 | 毛福祥 | 46205 | 石子 |  | 91.68 | 22.32 | 68.6 | [5 empty] | 0.76 |  |  |  | 吕小强 | 姬长娟
26 | 7.07 | 367 | 高松钦 | 巩庆祝 | 18205220109 | 高松钦 | 46208 | 石子 |  | 61.34 | 17.98 | 42.8 | [5 empty] | 0.56 |  |  |  | 吕小强 | 姬长娟
27 | 7.18 | 380 | 李钦 | 李钦 | 17798824507 | 段俊成 | 46211 | 石子 |  | 73.14 | 18.8 | 53.7 | [5 empty] | 0.64 |  |  |  | 吕小强 | 姬长娟
32 | [11 empty] | 0