## 邳州分公司
收料登记表填报 日期 ：2018 年 11月15日 填表人 ：李凤
单位：江苏大力神管桩有限公司
序号 | 到厂时间 | 送料人相关信息 |  |  |  |  | 物品相关信息（参数指标等） | [11 empty] | 结算信息 |  |  | 检验员 | 过磅员 | 备注
| 时 分 | 车号 | 车主姓名 （客户） | 司机姓名 | 司机手机号 | 所属车队 | 入库单号 | 品名 | 规格 | 毛重t | 皮重t | 净重t | 含水率% | 含泥量% | 细度模数 | 级配区/颗粒级配 | 压碎值% | 扣杂质t | 结算重量 | 单价/元 | 金额/元
1 | 6:05 | 苏CGS630 | 杜文杰 | 杜文杰 | 13811078925 | 庄团结 | WIN0048659 | 河砂 | 中粗砂 | 61.24 | 18.34 | 42.9 | 7 | 1.7 | 2.8 | Ⅱ区 |  | 0.5 | 42.4 | 121 | 5130.4 | 李凤 | 杜娥娥
2 | 8:55 | 苏CHW072 | 庄宁 | 张中华 | 13913468529 | 庄团结 | 退货 | 河砂 | 中粗砂 | 61.24 |  |  |  | 3.2 |  |  |  | 0 | 0 | 0 | 0 | 李凤 | 杜娥娥 | 含泥量超标，退货
3 | 20:57 | 苏CGV338 | 汤继名 | 孙合伟 | 13676392600 | 杨需 | 退货 | 机制砂 | 中粗砂 | 0 | 0 | 0 | 0 | 0 | 3.3 |  |  | 0 | 0 | 0 | 0 | 杨家辉 | 刘秋行 | 细度模数3.3，太粗，退货
4 | 20:58 | 苏CGS000 | 汤继名 | 黄仁武 | 15062093139 | 杨需 | 退货 | 机制砂 | 中粗砂 | 0 | 0 | 0 | 0 | 0 | 3.3 |  |  | 0 | 0 | 0 | 0 | 杨家辉 | 刘秋行 | 细度模数3.3，太粗，退货
5 | 22:59 | 苏CGS630 | 杜文杰 | 杜文杰 | 13811078925 | 庄团结 | WIN0048659 | 河砂 | 中粗砂 | 58.16 | 18.3 | 39.86 | 8 | 2.5 | 2.8 | Ⅱ区 |  | 0.86 | 39 | 121 | 4719 | 杨家辉 | 刘秋行
6 | 1:18 | 鲁Q529AE | 汤可希 | 徐勤猛 | 18264969222 | 李海洋 | 退货 | 河砂 | 中粗砂 | 0 | 0 | 0 | 0 | 5.6 |  |  |  | 0 | 0 | 0 | 0 | 杨家辉 | 刘秋行 | 含泥量超标，退货
合计 | [11 empty] | 82.76 | [5 empty] | 1.36 | 81.4 |  | 9849.4

## 巨野分公司
收料登记表填报 日期 2018年 11 月 15 日 填表人 ：杨振华
单位：江苏大力神管桩有限公司巨野分公司
序号 | 到厂时间 | 送料人相关信息 |  |  |  |  | 物品相关信息（参数指标等） | [11 empty] | 结算信息 |  |  | 检验员 | 过磅员 | 备注
| 时 分 | 车号 | 车主姓名 | 司机姓名 | 司机手机号 | 所属车队 | 入库单号 | 品名 | 规格 | 毛重 | 皮重 | 净重 | 含水率% | 含泥量% | 细度模数 | 级配区 | 压碎值 | 扣杂质t | 结算重量 | 单价 | 金额
1 | 6:40 | 鲁HR3606 | 李业举 | 杜昌慈 | 15053798399 | 金利宏物流 | 010154 | 矿粉 |  | 73.62 | 17.29 | 56.33 | [5 empty] | 0.3% | 56.16 | 390 | 21902.4 | 冯海英 | 聂恒光
2 | 6:45 | 鲁HD2339 | 王彦钦 | 张连聚 | 17753053019 | 巨野中联 | 010155 | 水泥 | PO42.5 | 97.13 | 25.09 | 72.04 | [5 empty] | 0.3% | 71.8 | 525 | 37695 | 冯海英 | 聂恒光
3 | 7:01 | 鲁RM6132 | 贺海鹏 | 贺方金 | 13287263722 | 千秋 | 010156 | 机制沙 | 中粗 | 49.64 | 15.98 | 33.66 | [5 empty] | 0.1T | 33.5 | 137 | 4589.5 | 冯海英 | 聂恒光
4 | 7:06 | 鲁H16F66 | 贺方敏 | 李寇营 | 18753755055 | 千秋 | 010157 | 机制沙 | 中粗 | 47.77 | 15.42 | 32.35 | [5 empty] | 0.1T | 32.2 | 137 | 4411.4 | 冯海英 | 聂恒光
5 | 10:33 | 鲁HF2260 | 王红星 | 王红星 | 15064711678 | 李广坤 | 010158 | 石子 | 1--2 | 46.61 | 14.36 | 32.25 | [5 empty] | 0.1T | 32.1 | 108 | 3466.8 | 冯海英 | 聂恒光
6 | 13:30 | 鲁H9T383 | 单法奎 | 单法奎 | 13954083330 | 莱芜延辉 | 010159 | 减水剂 |  | 31.69 | 15.33 | 16.36 | [6 empty] | 16.36 | 1900 | 31084 | 冯海英 | 聂恒光
7 | 14:41 | 鲁RN9829 | 魏祥远 | 魏祥远 | 15854038599 | 郑言克 | 010160 | 机制沙 | 中粗 | 49.35 | 16.22 | 33.13 | [5 empty] | 0.1T | 33 | 137 | 4521 | 冯海英 | 聂恒光
8 | 14:44 | 鲁RN9861 | 刘迎春 | 刘迎春 | 13455449399 | 郑言克 | 010161 | 机制沙 | 中粗 | 49.42 | 16.16 | 33.26 | [5 empty] | 0.1T | 33.1 | 137 | 4534.7 | 冯海英 | 聂恒光
9 | 14:46 | 鲁RL7782 | 仝西娟 | 仝西娟 | 15668216788 | 郑言克 | 010162 | 机制沙 | 中粗 | 45.42 | 15.3 | 30.12 | [5 empty] | 0.1T | 30 | 137 | 4110 | 冯海英 | 聂恒光
10 | 14:55 | 鲁RM9690 | 徐久钦 | 徐久钦 | 18953086599 | 郑言克 | 010163 | 机制沙 | 中粗 | 49.37 | 15.9 | 33.47 | [5 empty] | 0.1T | 33.3 | 137 | 4562.1 | 冯海英 | 聂恒光
11 | 17:05 | 鲁RM6132 | 贺海鹏 | 贺方金 | 13287263722 | 千秋 | 010164 | 机制沙 | 中粗 | 48.76 | 15.86 | 32.9 | [5 empty] | 0.1T | 32.8 | 137 | 4493.6 | 冯海英 | 聂恒光
12 | 17:08 | 鲁H16F33 | 贺海鹏 | 贺方青 | 18369085568 | 千秋 | 010165 | 机制沙 | 中粗 | 49.08 | 15.08 | 34 | [5 empty] | 0.1T | 33.9 | 137 | 4644.3 | 冯海英 | 聂恒光
13 | 17:10 | 鲁H16F66 | 贺方敏 | 李寇营 | 18753755055 | 千秋 | 010166 | 机制沙 | 中粗 | 49.28 | 15.49 | 33.79 | [5 empty] | 0.1T | 33.6 | 137 | 4603.2 | 冯海英 | 聂恒光
14 | 17:28 | 鲁RA6651 | 郭涛 | 郭涛 | 15764019123 | 千秋 | 010167 | 机制沙 | 中粗 | 48.98 | 17.08 | 31.9 | [5 empty] | 0.1T | 31.8 | 137 | 4356.6 | 冯海英 | 聂恒光
15 | 18:54 | 鲁HC3816 | 王彦钦 | 张鹏 | 17753053012 | 巨野中联 | 010168 | 水泥 | PO42.5 | 77.16 |  | 77.16 | [8 empty] | 0 |  |  | 转16号
16 | 18:57 | 鲁RH7387 | 王彦钦 | 许福来 | 17753053005 | 巨野中联 | 010169 | 水泥 | PO42.5 | 92.46 |  | 92.46 | [8 empty] | 0 |  |  | 转16号
17 | 20:19 | 鲁RL5283 | 解欢欢 | 解欢欢 | 13678867849 | 李广坤 | 010170 | 石子 | 1--2 | 49.72 | 16 | 33.72 | [5 empty] | 0.1T | 33.6 | 137 | 4603.2 | 冯海英 | 聂恒光
18 | 20:21 | 鲁RH6656 | 解腾飞 | 解腾飞 | 17854063958 | 李广坤 | 010171 | 石子 | 1--2 | 49.7 | 15.68 | 34.02 | [5 empty] | 0.1T | 33.9 | 137 | 4644.3 | 冯海英 | 聂恒光
19 | 20:38 | 鲁RK3339 | 高西安 | 高西安 | 18605309508 | 李广坤 | 010172 | 石子 | 1--2 | 49.84 | 16.28 | 33.56 | [5 empty] | 0.1T | 33.4 | 137 | 4575.8 | 冯海英 | 聂恒光
20 | 21:46 | 鲁RN9861 | 刘迎春 | 刘迎春 | 13455449399 | 郑言克 | 010173 | 机制沙 | 中粗 | 49.5 | 16.19 | 33.31 | [5 empty] | 0.1T | 33.2 | 137 | 4548.4 | 冯海英 | 聂恒光
21 | 21:49 | 鲁RM9690 | 徐久钦 | 徐久钦 | 18953086599 | 郑言克 | 010174 | 机制沙 | 中粗 | 49.07 | 15.95 | 33.12 | [5 empty] | 0.1T | 33 | 137 | 4521 | 冯海英 | 聂恒光
22 | 21:51 | 鲁RN9829 | 魏祥远 | 魏祥远 | 15854038599 | 郑言克 | 010175 | 机制沙 | 中粗 | 49.03 | 16.21 | 32.82 | [5 empty] | 0.1T | 32.7 | 137 | 4479.9 | 冯海英 | 聂恒光
23 | 22:05 | 鲁RL7782 | 仝西娟 | 仝西娟 | 15668216788 | 郑言克 | 010176 | 机制沙 | 中粗 | 46.46 | 15.29 | 31.17 | [5 empty] | 0.1T | 31 | 137 | 4247 | 冯海英 | 聂恒光
24 | 22:40 | 鲁H18B13 | 刘逢 | 刘逢 | 15263761813 | 郑言克 | 010177 | 石子 | 1--2 | 49 | 16.46 | 32.54 | [5 empty] | 0.1T | 32.4 | 108 | 3499.2 | 冯海英 | 聂恒光
25 | 22:42 | 鲁H9H111 | 徐红民 | 徐红民 | 18753752093 | 郑言克 | 010178 | 石子 | 1--2 | 46.48 | 15.14 | 31.34 | [5 empty] | 0.1T | 31.2 | 108 | 3369.6 | 冯海英 | 聂恒光
26 | 22:44 | 鲁H91B39 | 张其亮 | 张其亮 | 15106733525 | 郑言克 | 010179 | 石子 | 1--2 | 48.95 | 15.78 | 33.17 | [5 empty] | 0.1T | 33 | 108 | 3564 | 冯海英 | 聂恒光
27 | [11 empty] | 0 | [8 empty] | 0
28 | [11 empty] | 0 | [8 empty] | 0
29 | [11 empty] | 0 | [8 empty] | 0
30 | [11 empty] | 0 | [8 empty] | 0
[12 empty] | 0 | [8 empty] | 0 | 冯海英 | 聂恒光
[12 empty] | 0 | [8 empty] | 0
[12 empty] | 0 | [8 empty] | 0
[12 empty] | 0 | [8 empty] | 0
[12 empty] | 0 | [8 empty] | 0
[12 empty] | 0 | [8 empty] | 0
[12 empty] | 0 | [8 empty] | 0
[12 empty] | 0 | [8 empty] | 0
[12 empty] | 0 | [8 empty] | 0
[12 empty] | 0 | [8 empty] | 0
[12 empty] | 0 | [8 empty] | 0
[12 empty] | 0 | [8 empty] | 0 | 冯海英 | 聂恒光
[12 empty] | 0 | [8 empty] | 0 | 冯海英 | 聂恒光
[12 empty] | 0 | [8 empty] | 0 | 冯海英 | 聂恒光
[12 empty] | 0 | [8 empty] | 0 | 冯海英 | 聂恒光
[12 empty] | 0 | [8 empty] | 0 | 冯海英 | 聂恒光
[12 empty] | 0 | [8 empty] | 0 | 冯海英 | 聂恒光
[12 empty] | 0 | [8 empty] | 0 | 冯海英 | 聂恒光
[12 empty] | 0 | [8 empty] | 0 | 冯海英 | 聂恒光
[12 empty] | 0 | [8 empty] | 0 | 冯海英 | 聂恒光
[12 empty] | 0 | [8 empty] | 0 | 冯海英 | 聂恒光
[12 empty] | 0 | [8 empty] | 0 | 冯海英 | 聂恒光
[12 empty] | 0 | [8 empty] | 0 | 冯海英 | 聂恒光
[12 empty] | 0 | [8 empty] | 0 | 冯海英 | 聂恒光
[12 empty] | 0 | [8 empty] | 0 | 冯海英 | 聂恒光
[12 empty] | 0 | [8 empty] | 0 | 冯海英 | 聂恒光
[12 empty] | 0 | [8 empty] | 0 | 冯海英 | 聂恒光
[12 empty] | 0 | [8 empty] | 0 | 冯海英 | 聂恒光
45 | [11 empty] | 0 | [8 empty] | 0 | 冯海英 | 聂恒光
46 | [11 empty] | 0 | [8 empty] | 0 | 冯海英 | 聂恒光
47 | [11 empty] | 0 | [8 empty] | 0 | 冯海英 | 聂恒光
48 | [11 empty] | 0 | [8 empty] | 0 | 冯海英 | 聂恒光
49 | [11 empty] | 0 | [8 empty] | 0 | 冯海英 | 聂恒光
50 | [11 empty] | 0 | [8 empty] | 0 | 冯海英 | 聂恒光
51 | [11 empty] | 0 | [8 empty] | 0 | 冯海英 | 聂恒光
52 | [11 empty] | 0 | [8 empty] | 0 | 冯海英 | 聂恒光
53 | [11 empty] | 0 | [8 empty] | 0 | 冯海英 | 聂恒光
54 | [11 empty] | 0 | [8 empty] | 0 | 冯海英 | 聂恒光
| 合计 | [19 empty] | 181027

## 连云港分公司
收料登记表填报 日期 2018 年 11 月 15 日 填表人 张传迎、万守超
单位：江苏大力神管桩有限公司连云港分公司
序号 | 到厂时间 | 送料人相关信息 |  |  |  |  | 物品相关信息（参数指标等） | [11 empty] | 结算信息 |  |  | 检验员 | 过磅员 | 备注
| 时 分 | 车号 | 车主姓名 （客户） | 司机姓名 | 司机手机号 | 所属车队 | 入库单号 | 品名 | 规格 | 毛重t | 皮重t | 净重t | 含水率% | 含泥量% | 细度模数 | 级配区 | 压碎值 | 扣杂质t | 结算重量 | 单价 | 金额
1 | 11:03 | 206 | 姜志 | 徐军波 | 13905127239 | 徐军波 | 4933 | 机制砂 |  | 86.06 | 23.78 | 62.28 | 9 | 1 | 2.9 | I |  | 2.28 | 60 | 75 |  | 万守超 | 张传迎
2 | 12:47 | 206 | 姜志 | 徐军波 | 13905127239 | 徐军波 | 4935 | 机制砂 |  | 86.22 | 23.78 | 62.44 | 9 | 1 | 2.9 | I |  | 2.44 | 60 | 75 |  | 万守超 | 张传迎
3
4
5
6
7
8
9
10
11
12
13
14
15 | 合计 | [10 empty] | 124.72 | [6 empty] | 120
备注：退货也登记，在备注中注明不合格退货，所有重量和单价、金额均以0标记

## 大唐混凝土
收料登记表填报 日期 2018 年 11月 15日 填表人：韩小潮
20180923 | 单位：江苏大唐商品混凝土有限公司
序号 | 到厂时间 | 送料人相关信息 |  |  |  |  | 物品相关信息（参数指标等） | [11 empty] | 结算信息 |  |  | 检验员 | 过磅员
| 时 分 | 车号 | 车主姓名 （客户） | 司机姓名 | 司机手机号 | 所属车队 | 入库单号 | 品名 | 规格 | 毛重t | 皮重t | 净重t | 含水率% | 含泥量% | 细度模数 | 级配区 | 压碎值 | 扣杂质t | 结算重量 | 单价 | 金额
1 | 8.08 | 616 | 冯伟 | 龚培亮 | 15366790444 | 李海洋 | 46337 | 砂 |  | 58.44 | 17.94 | 39.6 | 5.6 | 2.4 | 2.3 |  |  | 0.9 |  |  |  | 韩小朝 | 曹红梅
2 | 8.10 | 9152 | 黄明克 | 黄志军 | 17751925879 | 庄团结 | 46338 | 砂 |  | 55.9 | 17.94 | 37 | 5.8 | 2.5 | 2.3 |  |  | 0.96 |  |  |  | 韩小朝 | 曹红梅
3 | 8.15 | 126 | 陈汉宝 | 陈汉宝 | 13815383068 | 庄团结 | 46341 | 砂 |  | 63.88 | 17.92 | 45 | 5.7 | 2.3 | 2.9 |  |  | 0.96 |  |  |  | 韩小朝 | 曹红梅
4 | 8.40 | 004 | 吴权现 | 吴权现 | 15252225688 | 庄团结 | 46339 | 砂 |  | 55.44 | 17.9 | 37 | 5.5 | 2 | 2.3 |  |  | 0.54 |  |  |  | 韩小朝 | 曹红梅
5 | 9:08 | 271 | 李自由 | 毛培田 | 17368514919 | 杨需 | 46342 | 砂 |  | 58.28 | 18.12 | 39.4 | 5.8 | 2.3 | 2.2 |  |  | 0.76 |  |  |  | 韩小朝 | 曹红梅
6 | 9:09 | 520 | 娄庆生 | 娄庆生 | 18344889808 | 庄团结 | 46343 | 砂 |  | 59.84 | 17.3 | 41.7 | 5.9 | 2.5 | 2.7 |  |  | 0.84 |  |  |  | 韩小朝 | 曹红梅
7 | 9:35 | 2903 | 闫东 | 闫东 | 13813277522 | 庄团结 | 46346 | 砂 |  | 56.58 | 16.24 | 39.5 | 5.3 | 2.3 | 2.3 |  |  | 0.84 |  |  |  | 韩小朝 | 曹红梅
8 | 12:30 | 345 | 徐大勇 | 徐大勇 | 17705222272 | 庄团结 | 46353 | 砂 |  | 66.82 | 18.34 | 47.7 | 5.6 | 2.5 | 2.5 |  |  | 0.78 |  |  |  | 韩小朝 | 曹红梅
9 | 12:31 | 779 | 王超 | 王超 | 15852115399 | 庄团结 | 46354 | 砂 |  | 61.86 | 16.98 | 44 | 5.9 | 2.1 | 2.3 |  |  | 0.88 |  |  |  | 韩小朝 | 曹红梅
10 | 13:35 | 365 | 伊振刚 | 伊振刚 | 15252232999 | 庄团结 | 46357 | 砂 |  | 61.14 | 17.38 | 42.8 | 5.6 | 2.4 | 2.3 |  |  | 0.96 |  |  |  | 韩小朝 | 曹红梅
11 | 14:00 | 089 | 藤尚峰 | 藤尚峰 | 13813279980 | 庄团结 | 46360 | 砂 |  | 63.28 | 18.8 | 43.5 | 5.8 | 2.5 | 2.3 |  |  | 0.98 |  |  |  | 韩小朝 | 曹红梅
12 | 14:35 | 696 | 胡志权 | 胡志权 | 15063211121 | 庄团结 | 46367 | 砂 |  | 56.86 | 16.64 | 39.4 | 5.7 | 2.3 | 2.9 |  |  | 0.82 |  |  |  | 韩小朝 | 曹红梅
13 | 14:45 | 619 | 武加军 | 武加军 | 15371600099 | 庄团结 | 46363 | 砂 |  | 66.72 | 17.88 | 47.3 | 5.5 | 2 | 2.3 |  |  | 1.54 |  |  |  | 韩小朝 | 曹红梅
14 | 14:50 | 798 | 张团结 | 朱洪柱 | 15852351659 | 庄团结 | 46362 | 砂 |  | 57.64 | 19.3 | 37.6 | 5.8 | 2.3 | 2.2 |  |  | 0.74 |  |  |  | 韩小朝 | 曹红梅
15 | 14:54 | 139 | 谢海 | 谢海 | 13775834999 | 庄团结 | 46364 | 砂 |  | 65.8 | 17.92 | 46.8 | 5.8 | 2.5 | 2.6 |  |  | 1.08 |  |  |  | 韩小朝 | 曹红梅
16 | 14:56 | 163 | 刘刚 | 刘刚 | 13805221470 | 庄团结 | 46365 | 砂 |  | 53.86 | 17.42 | 35.6 | 5.2 | 1.75 | 2.4 |  |  | 0.84 |  |  |  | 韩小朝 | 曹红梅
17 | 15:30 | 637 | 张红庆 | 张红庆 | 18251755988 | 庄团结 | 46368 | 砂 |  | 49.76 | 17.16 | 31.9 | 5.9 | 1.5 | 2.3 |  |  | 0.7 |  |  |  | 韩小朝 | 曹红梅
18 | 15:33 | 107 | 庄猛 | 庄汉强 | 13952293221 | 庄团结 | 46369 | 砂 |  | 57.04 | 18.72 | 37.3 | 5.8 | 2.5 | 2.3 |  |  | 1.02 |  |  |  | 韩小朝 | 曹红梅
19 | 15:38 | 797 | 李自由 | 郭凌峰 | 15240475966 | 杨需 | 46370 | 砂 |  | 62.64 | 18.04 | 43.6 | 5.8 | 2.5 | 2.3 |  |  | 1 |  |  |  | 韩小朝 | 曹红梅
20 | 16:30 | 170 | 庄猛 | 姚佩齐 | 13805221198 | 庄团结 | 46374 | 砂 |  | 64.76 | 19.48 | 44.4 | 5.8 | 2.3 | 2.5 |  |  | 0.88 |  |  |  | 韩小朝 | 曹红梅
21 | 18:30 | 758 | 李自由 | 王培 | 17368514919 | 杨需 | 46378 | 砂 |  | 63.46 | 19.22 | 43.5 | 5.8 | 2.3 | 2.3 |  |  | 0.74 |  |  |  | 韩小朝 | 曹红梅
22 | 19:45 | 096 | 顾帅 | 吴峰 | 18251759261 | 庄团结 | 46381 | 砂 |  | 63.78 | 17.42 | 45.5 | 5.6 | 2.5 | 2.3 |  |  | 0.86 |  |  |  | 韩小朝 | 曹红梅
23 | 20:18 | 271 | 李自由 | 毛培田 | 17368514919 | 杨需 | 46383 | 砂 |  | 60.74 | 18.32 | 41.6 | 5.2 | 2.4 | 2.4 |  |  | 0.82 |  |  |  | 韩小朝 | 曹红梅
24 | 21:45 | 797 | 柳涛 | 柳召付 | 15152002008 | 庄团结 | 46387 | 砂 |  | 58.9 | 17.34 | 40.8 | 5.6 | 2.4 | 2.3 |  |  | 0.76 |  |  |  | 韩小朝 | 曹红梅
25 | 22:19 | 798 | 张飞 | 张飞 | 13921767871 | 庄团结 | 46390 | 砂 |  | 63.64 | 18.42 | 44.3 | 5.7 | 2.3 | 2.6 |  |  | 0.92 |  |  |  | 韩小朝 | 曹红梅
26 | 22:46 | 869 | 陈文永 | 陈文永 | 13776751638 | 庄团结 | 46392 | 砂 |  | 61.6 | 18.26 | 42.3 | 5.9 | 2.5 | 2.7 |  |  | 1.04 |  |  |  | 韩小朝 | 曹红梅
27 | 22:48 | 137 | 蒋会道 | 蒋会道 | 18751596100 | 庄团结 | 46393 | 砂 |  | 59.76 | 18.86 | 40 | 5.3 | 2.3 | 2.3 |  |  | 0.9 |  |  |  | 韩小朝 | 曹红梅
28 | 23:30 | 788 | 马崇燕 | 马崇燕 | 18118581166 | 庄团结 | 46395 | 砂 |  | 62.48 | 19.16 | 42.5 | 5.6 | 2.5 | 2.5 |  |  | 0.82 |  |  |  | 韩小朝 | 曹红梅
29 | 23:37 | 669 | 冯方雷 | 冯方雷 | 13721760489 | 庄团结 | 46396 | 砂 |  | 58.24 | 17.46 | 39.9 | 5.9 | 2.1 | 2.3 |  |  | 0.88 |  |  |  | 韩小朝 | 曹红梅
30 | 23:40 | 696 | 吴迪 | 吴迪 | 13775931858 | 庄团结 | 46397 | 砂 |  | 57.96 | 16.78 | 40.3 | 5.6 | 2.4 | 2.3 |  |  | 0.88 |  |  |  | 韩小朝 | 曹红梅
31 | 0:23 | 089 | 张凯 | 曹升吉 | 13913489206 | 庄团结 | 46399 | 砂 |  | 62.5 | 18.82 | 42.8 | 5.8 | 2.5 | 2.3 |  |  | 0.88 |  |  |  | 韩小朝 | 曹红梅
32 | 6:10 | 797 | 李自由 | 郭凌峰 | 15240475966 | 杨需 | 46409 | 砂 |  | 62.8 | 18.58 | 43.4 | 5.7 | 2.3 | 2.9 |  |  | 0.82 |  |  |  | 韩小朝 | 曹红梅
33 | 6:15 | 607 | 于士春 | 于士春 | 15312654439 | 庄团结 | 46410 | 砂 |  | 62.2 | 18.3 | 43 | 5.5 | 2 | 2.3 |  |  | 0.9 |  |  |  | 韩小朝 | 曹红梅
34 | 6:20 | 758 | 李自由 | 王培 | 17368514919 | 杨需 | 46411 | 砂 |  | 64.28 | 19.24 | 43.6 | 5.8 | 2.3 | 2.2 |  |  | 1.44 |  |  |  | 韩小朝 | 曹红梅
35 | 6:22 | 079 | 柳涛 | 柳召付 | 15152002008 | 庄团结 | 46412 | 砂 |  | 73.64 | 17.8 | 54.8 | 5.8 | 2.5 | 2.6 |  |  | 1.04 |  |  |  | 韩小朝 | 曹红梅
36 | 6:25 | 097 | 杜坤 | 杜辉 | 15062043488 | 庄团结 | 46413 | 砂 |  | 73.9 | 17.18 | 55.7 | 5.2 | 1.75 | 2.4 |  |  | 1.02 |  |  |  | 韩小朝 | 曹红梅
37 | 6:35 | 026 | 刘战斗 | 刘战斗 | 15351676003 | 杨需 | 46416 | 砂 |  | 64.72 | 19.9 | 44 | 5.9 | 1.5 | 2.3 |  |  | 0.82 |  |  |  | 韩小朝 | 曹红梅
38 | 6:40 | 266 | 顾帅 | 吴峰 | 18251759261 | 庄团结 | 46417 | 砂 |  | 61.9 | 16.62 | 44.7 | 5.8 | 2.5 | 2.3 |  |  | 0.58 |  |  |  | 韩小朝 | 曹红梅
39 | 7:20 | 7088 | 翟飞 | 翟猛 | 13921763308 | 庄团结 | 46420 | 砂 |  | 63.6 | 17.64 | 45.3 | 5.8 | 2.5 | 2.3 |  |  | 0.66 |  |  |  | 韩小朝 | 曹红梅
40 | 7:25 | 016 | 翟飞 | 翟飞 | 13626156855 | 庄团结 | 46421 | 砂 |  | 64.08 | 18.18 | 45.2 | 5.8 | 2.3 | 2.5 |  |  | 0.7 |  |  |  | 韩小朝 | 曹红梅
41 | 7:30 | 059 | 陆英坡 | 陆英坡 | 13815334019 | 庄团结 | 46422 | 砂 |  | 70.28 | 18.42 | 51.2 | 5.8 | 2.3 | 2.3 |  |  | 0.66 |  |  |  | 韩小朝 | 曹红梅
42 | 7:35 | 2903 | 邴赛 | 邴赛 | 13605222731 | 庄团结 | 46424 | 砂 |  | 56.66 | 16.34 | 39.7 | 5.6 | 2.5 | 2.3 |  |  | 0.62 |  |  |  | 韩小朝 | 曹红梅
43 | 9:10 | 636 | 许庆东 | 许庆东 | 17866688786 | 李海洋 | 46344 | 石子 | 1-2 | 78.4 | 18 | 59.7 | [5 empty] | 0.7 |  |  |  | 韩小朝 | 曹红梅
44 | 9:11 | 837 | 常明华 | 常明华 | 18853959078 | 段浚成 | 46345 | 石子 | 1-5 | 80 | 21.26 | 58 | [5 empty] | 0.74 |  |  |  | 韩小朝 | 曹红梅
45 | 12:00 | 867 | 高松钦 | 巩庆祝 | 18205220109 | 高松钦 | 46350 | 石子 | 1-5 | 65.46 | 20.5 | 44.4 | [5 empty] | 0.56 |  |  |  | 韩小朝 | 曹红梅
46 | 12:02 | 277 | 高松钦 | 曹培贵 | 18251755119 | 高松钦 | 46351 | 石子 | 1-5 | 65.52 | 20.26 | 44.7 | [5 empty] | 0.56 |  |  |  | 韩小朝 | 曹红梅
47 | 12:25 | 367 | 高松钦 | 刘纯纯 | 18751672899 | 高松钦 | 46352 | 石子 | 1-5 | 59.66 | 18.22 | 40.9 | [5 empty] | 0.54 |  |  |  | 韩小朝 | 曹红梅
48 | 16:35 | 867 | 高松钦 | 巩庆祝 | 18205220109 | 高松钦 | 46373 | 石子 | 1-2 | 63.28 | 20.44 | 42.3 | [5 empty] | 0.54 |  |  |  | 韩小朝 | 曹红梅
49 | 16:55 | 277 | 高松钦 | 曹培贵 | 18251755119 | 高松钦 | 46375 | 石子 | 1-5 | 64.24 | 20.24 | 43.42 | [5 empty] | 0.58 |  |  |  | 韩小朝 | 曹红梅
50 | 17:25 | 837 | 常明华 | 常明华 | 18853959078 | 李海洋 | 46376 | 石子 | 1-2 | 83.94 | 21.68 | 61.5 | [5 empty] | 0.76 |  |  |  | 韩小朝 | 曹红梅
51 | 18:25 | 367 | 高松钦 | 刘纯纯 | 18751672899 | 高松钦 | 46377 | 石子 | 1-2 | 59.46 | 18.06 | 40.82 | [5 empty] | 0.58 |  |  |  | 韩小朝 | 曹红梅
52 | 19:10 | 833 | 毛福祥 | 刘志 | 18068483819 | 毛福祥 | 46379 | 石子 | 1-2 | 88.94 | 22.2 | 66 | [5 empty] | 0.74 |  |  |  | 韩小朝 | 曹红梅
53 | 19:20 | 188 | 韩红 | 杨发展 | 15335127656 | 李海洋 | 46380 | 石子 | 1-2 | 78.02 | 18.96 | 58.4 | [5 empty] | 0.66 |  |  |  | 韩小朝 | 曹红梅
54 | 20:00 | 507 | 韩红 | 吴铁城 | 15852123444 | 段浚成 | 46382 | 石子 | 1-5 | 79.28 | 21.64 | 57 | [5 empty] | 0.64 |  |  |  | 韩小朝 | 曹红梅
55 | 21:10 | 056 | 陈魏国 | 娄可生 | 15996993186 | 段浚成 | 46384 | 石子 | 1-5 | 77 | 20.48 | 55.9 | [5 empty] | 0.62 |  |  |  | 韩小朝 | 曹红梅
56 | 21:15 | 0738 | 陈文龙 | 彭杰 | 18251756681 | 刘青城 | 46385 | 石子 | 1-2 | 78.58 | 18.68 | 57.3 | [5 empty] | 2.6 |  |  |  | 韩小朝 | 曹红梅
57 | 21:35 | 003 | 郑浩 | 藤雷 | 15365863398 | 段浚成 | 46386 | 石子 | 1-5 | 74.76 | 19.56 | 54.5 | [5 empty] | 0.7 |  |  |  | 韩小朝 | 曹红梅
58 | 21：40 | 867 | 高松钦 | 巩庆祝 | 18205220109 | 高松钦 | 46388 | 石子 | 1-5 | 68.86 | 20.32 | 48 | [5 empty] | 0.54 |  |  |  | 韩小朝 | 曹红梅
59 | 21:45 | 277 | 高松钦 | 曹培贵 | 18251755119 | 高松钦 | 46389 | 石子 | 1-2 | 63.42 | 20.04 | 42.8 | [5 empty] | 0.58 |  |  |  | 韩小朝 | 曹红梅
60 | 23:25 | 367 | 高松钦 | 刘纯纯 | 18751672899 | 高松钦 | 46394 | 石子 | 1-2 | 65.9 | 17.98 | 47.4 | [5 empty] | 0.52 |  |  |  | 韩小朝 | 曹红梅
61 | 0:18 | 376 | 孙立 | 刘雷 | 13952109345 | 段浚成 | 46398 | 石子 | 1-5 | 74.46 | 19.48 | 54 | [5 empty] | 0.98 |  |  |  | 韩小朝 | 曹红梅
62 | 0:58 | 837 | 常明华 | 常明华 | 18853959078 | 李海洋 | 46400 | 石子 | 1-2 | 84.76 | 21.38 | 62.6 | [5 empty] | 0.78 |  |  |  | 韩小朝 | 曹红梅
63 | 5:30 | 867 | 高松钦 | 巩庆祝 | 18205220109 | 高松钦 | 46401 | 石子 | 1-2 | 68.56 | 20.16 | 47.9 | [5 empty] | 0.5 |  |  |  | 韩小朝 | 曹红梅
64 | 5:33 | 056 | 郑浩 | 吴伟 | 13914867594 | 段浚成 | 46402 | 石子 | 1-5 | 74.78 | 20.46 | 53.7 | [5 empty] | 0.62 |  |  |  | 韩小朝 | 曹红梅
65 | 5:35 | 277 | 高松钦 | 曹培贵 | 18251755119 | 高松钦 | 46403 | 石子 | 1-2 | 66.28 | 19.7 | 46 | [5 empty] | 0.58 |  |  |  | 韩小朝 | 曹红梅
66 | 5:38 | 367 | 高松钦 | 刘纯纯 | 18751672899 | 高松钦 | 46404 | 石子 | 1-5 | 68.78 | 18.16 | 50 | [5 empty] | 0.62 |  |  |  | 韩小朝 | 曹红梅
67 | 5:40 | 517 | 韩红 | 李江 | 17798824507 | 李海洋 | 46406 | 石子 | 1-2 | 105.58 | 26.06 | 78.6 | [5 empty] | 0.92 |  |  |  | 韩小朝 | 曹红梅
68 | 5:50 | 003 | 郑浩 | 藤雷 | 15365863398 | 李海洋 | 46407 | 石子 | 1-2 | 75.86 | 19.26 | 56 | [5 empty] | 0.6 |  |  |  | 韩小朝 | 曹红梅
69 | 6:00 | 197 | 韩红 | 贾传刚 | 18260764777 | 李海洋 | 46408 | 石子 | 1-2 | 77.92 | 18.46 | 58.8 | [5 empty] | 0.66 |  |  |  | 韩小朝 | 曹红梅
70 | 6:20 | 376 | 孙立 | 刘雷 | 13952109345 | 李海洋 | 46414 | 石子 | 1-2 | 72.32 | 19.2 | 52.5 | [5 empty] | 0.62 |  |  |  | 韩小朝 | 曹红梅
71 | 6:25 | 833 | 毛福祥 | 刘志 | 18068483819 | 毛福祥 | 46415 | 石子 | 1-2 | 92.3 | 21.94 | 69.5 | [5 empty] | 0.86 |  |  |  | 韩小朝 | 曹红梅
72 | 6:45 | 967 | 林雷 | 于雷 | 15152011868 | 刘清成 | 46418 | 石子 | 1-2 |  |  | 0 |  | 退货 | 退货 | 退货 | [5 empty] | 韩小朝 | 曹红梅
73 | 6:50 | 076 | 林雷 | 韩锋 | 15852347997 | 刘清成 | 46419 | 石子 | 1-2 |  |  | 0 |  | 退货 | 退货 | 退货 | [5 empty] | 韩小朝 | 曹红梅
74 | 7:15 | 636 | 许庆东 | 许庆东 | 17866688786 | 段浚成 | 46423 | 石子 | 1-5 | 84.06 | 18.52 | 64 | [5 empty] | 1.54 |  |  |  | 韩小朝 | 曹红梅
75 | 7:30 | 380 | 李钦 | 李钦 | 17798824507 | 李海洋 | 46425 | 石子 | 1-2 | 79.78 | 18.18 | 60.6 | [5 empty] | 0.68 |  |  |  | 韩小朝 | 曹红梅
76 | 7:40 | 673 | 韩红 | 沙良振 | 13805221433 | 段浚成 | 46426 | 石子 | 1-2 | 72.38 | 18.74 | 52.9 | [5 empty] | 0.74 |  |  |  | 韩小朝 | 曹红梅
35 | [11 empty] | 0