## 邳州分公司
收料登记表填报 日期 ：2018 年 11月18日 填表人 ：李凤
单位：江苏大力神管桩有限公司
序号 | 到厂时间 | 送料人相关信息 |  |  |  |  | 物品相关信息（参数指标等） | [11 empty] | 结算信息 |  |  | 检验员 | 过磅员 | 备注
| 时 分 | 车号 | 车主姓名 （客户） | 司机姓名 | 司机手机号 | 所属车队 | 入库单号 | 品名 | 规格 | 毛重t | 皮重t | 净重t | 含水率% | 含泥量% | 细度模数 | 级配区/颗粒级配 | 压碎值% | 扣杂质t | 结算重量 | 单价/元 | 金额/元
1 | 7:36 | 苏CGS630 | 杜文杰 | 杜文杰 | 13811078925 | 庄团结 | WIN0048705 | 河砂 | 中粗砂 | 59.24 | 18.42 | 40.82 | 8 | 2.4 | 2.8 | Ⅱ区 |  | 0.82 | 40 | 121 | 4840 | 刘会良 | 杜娥娥
2 | 7:42 | 苏CGL728 | 郭永凤 | 王发业 | 18136361877 | 庄团结 | WIN0048705 | 河砂 | 中粗砂 | 63.78 | 17.58 | 46.2 | 8 | 2 | 2.7 | Ⅱ区 |  | 1 | 45.2 | 121 | 5469.2 | 刘会良 | 杜娥娥
3 | 11:50 | 鲁QV8530 | 孙力 | 蒋学武 | 13951346788 | 李海洋 | 退货 | 石子 | 1-2# | 89.54 | [5 empty] | 含片石较多 | [5 empty] | 刘会良 | 杜娥娥 | 片石较多，退货
4 | 17:03 | 鲁Q166BV | 冯永胜 | 曹敬喜 | 15062089303 | 李海洋 | WIN0048706 | 石子 | 1-2# | 61.66 | 19.16 | 42.5 |  |  |  | 良好 | 8 | 1 | 41.5 | 116 | 4814 | 刘会良 | 杜娥娥
5 | 17:09 | 鲁Q050BN | 冯永胜 | 冯仰恩 | 13815383248 | 李海洋 | WIN0048706 | 石子 | 1-2# | 59.32 | 18.12 | 41.2 |  |  |  | 良好 | 8 | 1 | 40.2 | 116 | 4663.2 | 王瑶瑶 | 杜娥娥
6 | 20:25 | 苏CHW072 | 庄宁 | 张中华 | 13913468529 | 庄团结 | WIN0048705 | 河砂 | 中粗砂 | 60.18 | 18.04 | 42.14 | 7 | 1.8 | 2.8 | Ⅱ区 |  | 0.44 | 41.7 | 121 | 5045.7 | 耿小龙 | 杜娥娥
7 | 5:10 | 苏CGS630 | 杜文杰 | 杜文杰 | 13811078925 | 庄团结 | WIN0048705 | 河砂 | 中粗砂 | 58.36 | 18.44 | 39.92 | 7 | 2.2 | 2.8 | Ⅱ区 |  | 0.42 | 39.5 | 121 | 4779.5 | 耿小龙 | 杜娥娥
合计 | [11 empty] | 252.78 | [5 empty] | 4.68 | 248.1 |  | 29611.6

## 巨野分公司
收料登记表填报 日期 2018年 11 月 18 日 填表人 ：杨振华
单位：江苏大力神管桩有限公司巨野分公司
序号 | 到厂时间 | 送料人相关信息 |  |  |  |  | 物品相关信息（参数指标等） | [11 empty] | 结算信息 |  |  | 检验员 | 过磅员 | 备注
| 时 分 | 车号 | 车主姓名 | 司机姓名 | 司机手机号 | 所属车队 | 入库单号 | 品名 | 规格 | 毛重 | 皮重 | 净重 | 含水率% | 含泥量% | 细度模数 | 级配区 | 压碎值 | 扣杂质t | 结算重量 | 单价 | 金额
1 | 10:43 | 鲁H00A65 | 徐恩田 | 徐新春 | 15964114499 | 郑言克 | 010215 | 石子 | 1--2 | 49.48 | 16.38 | 33.1 | [5 empty] | 0.1T | 33 | 108 | 3564 | 冯海英 | 聂恒光 | 接15号
2 | 10:46 | 鲁H62D78 | 徐长江 | 辛廷强 | 15564726888 | 郑言克 | 010216 | 石子 | 1--2 | 50.03 | 16.1 | 33.93 | [5 empty] | 0.1T | 33.8 | 108 | 3650.4 | 冯海英 | 聂恒光
3 | 10:49 | 鲁H97F71 | 陈广水 | 陈广水 | 18162042436 | 郑言克 | 010217 | 石子 | 1--2 | 49.48 | 16.22 | 33.26 | [5 empty] | 0.1T | 33.1 | 108 | 3574.8 | 冯海英 | 聂恒光 | 接15号
4 | 7:17 | 鲁RN9829 | 魏祥远 | 魏祥远 | 15854038599 | 郑言克 | 010218 | 机制沙 | 中粗 | 48.91 | 16.29 | 32.62 | [5 empty] | 0.1T | 32.5 | 137 | 4452.5 | 冯海英 | 聂恒光
5 | 7:20 | 鲁HC9218 | 曹兵 | 曹兵 | 18854796605 | 李广坤 | 010219 | 石子 | 1--2 | 46.71 | 15.07 | 31.64 | [5 empty] | 0.1T | 31.5 | 108 | 3402 | 冯海英 | 聂恒光
6 | 7:22 | 鲁HF2260 | 王洪星 | 王洪星 | 15064771678 | 李广坤 | 010220 | 石子 | 1--2 | 46.71 | 14.47 | 32.24 | [5 empty] | 0.3T | 31.9 | 108 | 3445.2 | 冯海英 | 聂恒光
7 | 7:26 | 鲁RM2138 | 刘德法 | 刘德法 | 13395408996 | 李广坤 | 010221 | 钢棒 | &10.7 | 49.26 | 15.15 | 34.11 | [6 empty] | 34.11 |  | 0 | 冯海英 | 聂恒光
8 | 13:11 | 鲁RN9861 | 刘迎春 | 刘迎春 | 13455449399 | 郑言克 | 010222 | 机制沙 | 中粗 | 49.42 | 16.34 | 33.08 | [5 empty] | 0.1T | 32.9 | 137 | 4507.3 | 冯海英 | 聂恒光
9 | 15:01 | 鲁HD2339 | 王彦钦 | 张连聚 | 17753053019 | 巨野中联 | 010223 | 水泥 | PO42.5 | 90.69 | 24.84 | 65.85 | [5 empty] | 0.3% | 65.65 | 525 | 34466.25 | 冯海英 | 聂恒光
10 | 15:04 | 鲁HN6207 | 高福栋 | 高福栋 | 15562468173 | 千秋 | 010224 | 机制沙 | 中粗 | 46.49 | 16.26 | 30.23 | [5 empty] | 0.1T | 30.1 | 137 | 4123.7 | 冯海英 | 聂恒光
11 | 19:44 | 鲁HR3606 | 李业举 | 杜昌慈 | 15053798399 | 金利宏物流 | 010225 | 矿粉 |  | 72.63 | 17.32 | 55.31 | [5 empty] | 0.3% | 55.14 | 390 | 21504.6 | 冯海英 | 聂恒光
12 | 19:49 | 鲁RH62D98 | 徐莲文 | 徐莲文 | 13562773440 | 郑言克 | 010226 | 石子 | 1--2 | 48.88 | 15.84 | 33.04 | [5 empty] | 0.1T | 32.9 | 108 | 3553.2 | 冯海英 | 聂恒光
13 | 20:13 | 鲁RJ1282 | 王彦钦 | 徐龙福 | 17753053012 | 巨野中联 | 010227 | 水泥 | PO42.5 | 96.98 | 26.46 | 70.52 | [5 empty] | 0.3% | 70.3 | 525 | 36907.5 | 冯海英 | 聂恒光
14 | 20:37 | 鲁H96E65 | 郭凯 | 郭凯 | 15864777797 | 郑言克 | 010228 | 石子 | 1--2 | 49.15 | 16.68 | 32.47 | [5 empty] | 0.1T | 32.3 | 108 | 3488.4 | 冯海英 | 聂恒光
15 | 20:39 | 鲁H78E87 | 张庆刚 | 李青 | 13953718268 | 郑言克 | 010229 | 石子 | 1--2 | 49.45 | 15.86 | 33.59 | [5 empty] | 0.1T | 33.4 | 108 | 3607.2 | 冯海英 | 聂恒光
16 | [11 empty] | 0 | [8 empty] | 0
17 | [11 empty] | 0 | [8 empty] | 0
18 | [11 empty] | 0 | [8 empty] | 0
19 | [11 empty] | 0 | [8 empty] | 0
20 | [11 empty] | 0 | [8 empty] | 0
21 | [11 empty] | 0 | [8 empty] | 0
22 | [11 empty] | 0 | [8 empty] | 0
23 | [11 empty] | 0 | [8 empty] | 0
24 | [11 empty] | 0 | [8 empty] | 0
25 | [11 empty] | 0 | [8 empty] | 0
26 | [11 empty] | 0 | [8 empty] | 0
27 | [11 empty] | 0 | [8 empty] | 0
28 | [11 empty] | 0 | [8 empty] | 0
29 | [11 empty] | 0 | [8 empty] | 0
30 | [11 empty] | 0 | [8 empty] | 0
[12 empty] | 0 | [8 empty] | 0 | 冯海英 | 聂恒光
[12 empty] | 0 | [8 empty] | 0
[12 empty] | 0 | [8 empty] | 0
[12 empty] | 0 | [8 empty] | 0
[12 empty] | 0 | [8 empty] | 0
[12 empty] | 0 | [8 empty] | 0
[12 empty] | 0 | [8 empty] | 0
[12 empty] | 0 | [8 empty] | 0
[12 empty] | 0 | [8 empty] | 0
[12 empty] | 0 | [8 empty] | 0
[12 empty] | 0 | [8 empty] | 0
[12 empty] | 0 | [8 empty] | 0 | 冯海英 | 聂恒光
[12 empty] | 0 | [8 empty] | 0 | 冯海英 | 聂恒光
[12 empty] | 0 | [8 empty] | 0 | 冯海英 | 聂恒光
[12 empty] | 0 | [8 empty] | 0 | 冯海英 | 聂恒光
[12 empty] | 0 | [8 empty] | 0 | 冯海英 | 聂恒光
[12 empty] | 0 | [8 empty] | 0 | 冯海英 | 聂恒光
[12 empty] | 0 | [8 empty] | 0 | 冯海英 | 聂恒光
[12 empty] | 0 | [8 empty] | 0 | 冯海英 | 聂恒光
[12 empty] | 0 | [8 empty] | 0 | 冯海英 | 聂恒光
[12 empty] | 0 | [8 empty] | 0 | 冯海英 | 聂恒光
[12 empty] | 0 | [8 empty] | 0 | 冯海英 | 聂恒光
[12 empty] | 0 | [8 empty] | 0 | 冯海英 | 聂恒光
[12 empty] | 0 | [8 empty] | 0 | 冯海英 | 聂恒光
[12 empty] | 0 | [8 empty] | 0 | 冯海英 | 聂恒光
[12 empty] | 0 | [8 empty] | 0 | 冯海英 | 聂恒光
[12 empty] | 0 | [8 empty] | 0 | 冯海英 | 聂恒光
[12 empty] | 0 | [8 empty] | 0 | 冯海英 | 聂恒光
45 | [11 empty] | 0 | [8 empty] | 0 | 冯海英 | 聂恒光
46 | [11 empty] | 0 | [8 empty] | 0 | 冯海英 | 聂恒光
47 | [11 empty] | 0 | [8 empty] | 0 | 冯海英 | 聂恒光
48 | [11 empty] | 0 | [8 empty] | 0 | 冯海英 | 聂恒光
49 | [11 empty] | 0 | [8 empty] | 0 | 冯海英 | 聂恒光
50 | [11 empty] | 0 | [8 empty] | 0 | 冯海英 | 聂恒光
51 | [11 empty] | 0 | [8 empty] | 0 | 冯海英 | 聂恒光
52 | [11 empty] | 0 | [8 empty] | 0 | 冯海英 | 聂恒光
53 | [11 empty] | 0 | [8 empty] | 0 | 冯海英 | 聂恒光
54 | [11 empty] | 0 | [8 empty] | 0 | 冯海英 | 聂恒光
| 合计 | [19 empty] | 134247.05

## 连云港分公司
收料登记表填报 日期 2018 年 11 月 18 日 填表人 张传迎、万守超
单位：江苏大力神管桩有限公司连云港分公司
序号 | 到厂时间 | 送料人相关信息 |  |  |  |  | 物品相关信息（参数指标等） | [11 empty] | 结算信息 |  |  | 检验员 | 过磅员 | 备注
| 时 分 | 车号 | 车主姓名 （客户） | 司机姓名 | 司机手机号 | 所属车队 | 入库单号 | 品名 | 规格 | 毛重t | 皮重t | 净重t | 含水率% | 含泥量% | 细度模数 | 级配区 | 压碎值 | 扣杂质t | 结算重量 | 单价 | 金额
1 | 0:08 | 8926 | 姜志 | 王计法 | 13961363511 | 姜志 | 4940 | 机制砂 |  | 82.46 | 23.52 | 58.94 | 8 | 1.2 | 2.8 | I |  | 3.94 | 55 | 75 |  | 万守超 | 张传迎
2 | 0:11 | 7788 | 姜志 | 罗从乔 | 15380297828 | 姜志 | 4941 | 机制砂 |  | 82.6 | 22.98 | 59.62 | 8 | 1.2 | 2.8 | I |  | 3.62 | 56 | 75 |  | 万守超 | 张传迎
3 | 2:20 | 8926 | 姜志 | 王计法 | 13961363511 | 姜志 | 4943 | 机制砂 |  | 81.62 | 23.34 | 58.28 | 8 | 1.2 | 2.8 | I |  | 4.28 | 54 | 75 |  | 万守超 | 张传迎
4 | 2:24 | 7788 | 姜志 | 罗从乔 | 15380297828 | 姜志 | 4944 | 机制砂 |  | 82.86 | 23.36 | 59.5 | 8 | 1.2 | 2.8 | I |  | 4.5 | 55 | 75 |  | 万守超 | 张传迎
5 | 7:05 | 0533 | 孙冲 | 张来高 | 13775439287 | 孙冲 | 4946 | 碎石 | 5~25 | 85.46 | 21.48 | 63.98 |  | 0.4 |  | I | 7.8% | 0.98 | 63 | 90 |  | 万守超 | 张传迎
6 | 22:25 | 9783 | 姜志 | 李保兵 | 15061357603 | 姜志 | 4949 | 机制砂 |  | 69.82 | 22.2 | 47.42 | 8 | 1.2 | 2.8 | I |  | 3.42 | 44 | 75 |  | 万守超 | 张传迎
7 | 22:28 | 6095 | 姜志 | 田波 | 17712245699 | 姜志 | 4950 | 机制砂 |  | 59.72 | 17.5 | 42.22 | 8 | 1.2 |  | I |  | 3.22 | 39 | 75 |  | 万守超 | 张传迎
8
9
10
11
12
13
14
15 | 合计 | [10 empty] | 389.96 | [6 empty] | 366
备注：退货也登记，在备注中注明不合格退货，所有重量和单价、金额均以0标记

## 大唐混凝土
收料登记表填报 日期 2018 年 11月 18日 填表人：吕小强
20180923 | 单位：江苏大唐商品混凝土有限公司
序号 | 到厂时间 | 送料人相关信息 |  |  |  |  | 物品相关信息（参数指标等） | [11 empty] | 结算信息 |  |  | 检验员 | 过磅员
| 时 分 | 车号 | 车主姓名 （客户） | 司机姓名 | 司机手机号 | 所属车队 | 入库单号 | 品名 | 规格 | 毛重t | 皮重t | 净重t | 含水率% | 含泥量% | 细度模数 | 级配区 | 压碎值 | 扣杂质t | 结算重量 | 单价 | 金额
1 | 8:25 | 43376 | 郑浩 | 藤雷 | 15365863398 | 段浚成 | 46639 | 石子 | 1-5 | 73.3 | 19.82 | 53 | [5 empty] | 0.48 |  |  |  | 吕小强 | 姬长娟
2 | 8:26 | 003 | 孙立 | 刘雷 | 13952109345 | 李海洋 | 46640 | 石子 | 1-5 | 74.02 | 19.66 | 54 | [5 empty] | 0.36 |  |  |  | 吕小强 | 姬长娟
3 | 9.23 | 76629 | 赵风超 | 赵凤超 | 18105202044 | 高松钦 | 46641 | 石子 | 1-5 | 55.38 | 17.42 | 37.7 | [5 empty] | 0.26 |  |  |  | 吕小强 | 姬长娟
4 | 9.51 | 367 | 吴衡 | 吴衡 | 13815338234 | 高松钦 | 46642 | 石子 | 1-5 | 60.74 | 18.04 | 42.4 | [5 empty] | 0.3 |  |  |  | 吕小强 | 姬长娟
5 | 12.14 | 833 | 毛福祥 | 刘志 | 18068483819 | 毛福祥 | 46643 | 石子 | 1-2 | 87.72 | 21.98 | 65.2 | [5 empty] | 0.54 |  |  |  | 吕小强 | 姬长娟
6 | 12.48 | 867 | 陈汉宝 | 陈汉宝 | 13815383068 | 高松钦 | 46644 | 石子 | 1-5 | 57.78 | 20.84 | 36.6 | [5 empty] | 0.34 |  |  |  | 吕小强 | 姬长娟
7 | 12.50 | 277 | 吴权现 | 吴权现 | 15252225688 | 高松钦 | 46645 | 石子 | 1-2 | 55.9 | 20.6 | 35 | [5 empty] | 0.3 |  |  |  | 吕小强 | 姬长娟
8 | 1.34 | 861 | 郑浩 | 藤雷 | 15365863398 | 段浚成 | 46646 | 石子 | 1-5 | 94.86 | 22.94 | 71.6 | [5 empty] | 0.32 |  |  |  | 吕小强 | 姬长娟
9 | 1.35 | 868 | 谢龙 | 马跃勇 | 15866916396 | 段俊成 | 46647 | 石子 | 1-5 | 95.38 | 23.12 | 71.7 | [5 empty] | 0.56 |  |  |  | 吕小强 | 姬长娟
10 | 1.40 | 43376 | 李钦 | 李钦 | 17798824507 | 李海洋 | 46648 | 石子 | 1-2 | 73.1 | 19.72 | 52.8 | [5 empty] | 0.58 |  |  |  | 吕小强 | 姬长娟
11 | 2.12 | 556 | 高松钦 | 曹培贵 | 18251755119 | 段俊成 | 46649 | 石子 | 1-5 | 95.74 | 22.92 | 72 | [5 empty] | 0.82 |  |  |  | 吕小强 | 姬长娟
12 | 2.19 | 358 | 韩红 | 朱斌 | 13815385675 | 段浚成 | 46661 | 石子 | 1-5 | 96.96 | 22.92 | 73.3 | [5 empty] | 0.74 |  |  |  | 吕小强 | 姬长娟
13 | 2.25 | 003 | 韩红 | 贾传刚 | 18260764777 | 李海洋 | 46662 | 石子 | 1-2 | 75.56 | 19.44 | 55.5 | [5 empty] | 0.62 |  |  |  | 吕小强 | 姬长娟
14 | 2.42 | 056 | 郑浩 | 藤丙坤 | 13815385227 | 李海洋 | 46664 | 石子 | 1-2 | 76.98 | 20.88 | 55.5 | [5 empty] | 0.6 |  |  |  | 吕小强 | 姬长娟
15 | 3.09 | 86021 | 陈汉宝 | 陈汉宝 | 13815383068 | 高松钦 | 46665 | 石子 | 1-5 | 54.48 | 15.8 | 38.4 | [5 empty] | 0.28 |  |  |  | 吕小强 | 姬长娟
16 | 3.20 | 955 | 郑浩 | 藤雷 | 15365863398 | 段俊成 | 46666 | 石子 |  | 90.58 | 20.28 | 70 | [5 empty] | 0.3 |  |  |  | 吕小强 | 姬长娟
17 | 3.23 | 822 | 孙立 | 刘雷 | 13952109345 | 段俊成 | 46667 | 石子 |  | 77.48 | 18.32 | 58.7 | [5 empty] | 0.46 |  |  |  | 吕小强 | 姬长娟
18 | 4.38 | 517 | 赵风超 | 赵凤超 | 18105202044 | 李海洋 | 46672 | 石子 |  | 98.1 | 25.6 | 72 | [5 empty] | 0.5 |  |  |  | 吕小强 | 姬长娟
19 | 5.23 | 665 | 吴衡 | 吴衡 | 13815338234 | 李海洋 | 46674 | 石子 |  | 93.18 | 25.12 | 67.5 | [5 empty] | 0.56 |  |  |  | 吕小强 | 姬长娟
20 | 5.26 | 699 | 毛福祥 | 刘志 | 18068483819 | 李海洋 | 46675 | 石子 |  | 89.2 | 22.38 | 66.3 | [5 empty] | 0.52 |  |  |  | 吕小强 | 姬长娟
21 | 5.29 | 003 | 陈汉宝 | 陈汉宝 | 13815383068 | 李海洋 | 46676 | 石子 |  | 98.12 | 23.32 | 74.3 | [5 empty] | 0.5 |  |  |  | 吕小强 | 姬长娟
22 | 6.41 | 833 | 吴权现 | 吴权现 | 15252225688 | 毛福祥 | 46679 | 石子 |  | 88.5 | 21.84 | 66 | [5 empty] | 0.66 |  |  |  | 吕小强 | 姬长娟
23 | 6.42 | 929 | 郑浩 | 藤雷 | 15365863398 | 李海洋 | 46680 | 石子 |  | 90.9 | 21.5 | 68.9 | [5 empty] | 0.5 |  |  |  | 吕小强 | 姬长娟
24 | 158:10 | 581 | 谢龙 | 马跃勇 | 15866916396 | 李海洋 | 46685 | 石子 |  | 98.52 | 22.96 | 75 | [5 empty] | 0.56 |  |  |  | 吕小强 | 姬长娟
25 | 170:24 | 699 | 李钦 | 李钦 | 17798824507 | 李海洋 | 46686 | 石子 |  | 90.42 | 21.68 | 68.2 | [5 empty] | 0.54 |  |  |  | 吕小强 | 姬长娟
26 | 173:31 | 699 | 高松钦 | 曹培贵 | 18251755119 | 李海洋 | 46689 | 石子 |  | 96.32 | 24.1 | 71.6 | [5 empty] | 0.62 |  |  |  | 吕小强 | 姬长娟
27 | 176:10 | 952 | 韩红 | 朱斌 | 13815385675 | 高松钦 | 46691 | 石子 |  | 57.22 | 17.78 | 39.2 | [5 empty] | 0.24 |  |  |  | 吕小强 | 姬长娟
28 | 192:43 | 868 | 韩红 | 贾传刚 | 18260764777 | 段俊成 | 46694 | 石子 |  | 96.62 | 22.84 | 71.7 | [5 empty] | 2.08 |  |  |  | 吕小强 | 姬长娟
29 | 198:29 | 861 | 郑浩 | 藤丙坤 | 13815385227 | 段俊成 | 46695 | 石子 |  | 93.6 | 22.26 | 69 | [5 empty] | 2.34 |  |  |  | 吕小强 | 姬长娟
30 | 199:12 | 867 | 陈汉宝 | 陈汉宝 | 13815383068 | 高松钦 | 46696 | 石子 |  | 59.62 | 15.88 | 43.5 | [5 empty] | 0.24 |  |  |  | 吕小强 | 姬长娟
31 | 203:02 | 236 | 郑浩 | 藤雷 | 15365863398 | 段浚成 | 46697 | 石子 |  | 60.18 | 20.84 | 39 | [5 empty] | 0.34 |  |  |  | 吕小强 | 姬长娟
32 | 204:14 | 992 | 孙立 | 刘雷 | 13952109345 | 高松钦 | 46698 | 石子 |  | 57.1 | 15.14 | 41.6 | [5 empty] | 0.36 |  |  |  | 吕小强 | 姬长娟
33 | 216:14 | 167 | 赵风超 | 赵凤超 | 18105202044 | 杨需 | 46700 | 石子 |  | 64.16 | 16.96 | 46.7 | [5 empty] | 0.5 |  |  |  | 吕小强 | 姬长娟
34 | 216:43 | 937 | 吴衡 | 吴衡 | 13815338234 | 高松钦 | 46701 | 石子 |  | 57.26 | 15.96 | 41 | [5 empty] | 0.3 |  |  |  | 吕小强 | 姬长娟
35 | 9.21 | 021 | 毛福祥 | 刘志 | 18068483819 | 高松钦 | 46702 | 石子 |  | 54.16 | 15.88 | 38 | [5 empty] | .28 |  |  |  | 吕小强 | 姬长娟
36 | 9.27 | 187 | 陈汉宝 | 陈汉宝 | 13815383068 | 李海洋 | 46703 | 石子 |  | 75.76 | 18.36 | 57 | [5 empty] | .4 |  |  |  | 吕小强 | 姬长娟
37 | 9.40 | 380 | 吴权现 | 吴权现 | 15252225688 | 李海洋 | 46704 | 石子 |  | 81.64 | 18.88 | 62.2 | [5 empty] | .56 |  |  |  | 吕小强 | 姬长娟
38 | 9.50 | 836 | 郑浩 | 藤雷 | 15365863398 | 李海洋 | 46705 | 石子 |  | 73.06 | 19.1 | 53.4 | [5 empty] | .56 |  |  |  | 吕小强 | 姬长娟
39 | 9.51 | 367 | 谢龙 | 马跃勇 | 15866916396 | 高松钦 | 46706 | 石子 |  | 62.5 | 18.28 | 43.9 | [5 empty] | .32 |  |  |  | 吕小强 | 姬长娟
40 | 10.11 | 933 | 李钦 | 李钦 | 17798824507 | 丁保力 | 46707 | 石子 |  | 54.76 | 17.18 | 36.5 | [5 empty] | 1.08 |  |  |  | 吕小强 | 姬长娟
41 | 10.24 | 973 | 高松钦 | 曹培贵 | 18251755119 | 丁保力 | 46708 | 石子 |  | 54.7 | 17.5 | 36.2 | [5 empty] | 1 |  |  |  | 吕小强 | 姬长娟
42 | 10.26 | 932 | 韩红 | 朱斌 | 13815385675 | 丁保力 | 46709 | 石子 |  | 56.02 | 17.24 | 37.7 | [5 empty] | 1.08 |  |  |  | 吕小强 | 姬长娟
43 | 10.43 | 905 | 韩红 | 贾传刚 | 18260764777 | 丁保力 | 46710 | 石子 |  | 54.56 | 17.32 | 36.2 | [5 empty] | 1.04 |  |  |  | 吕小强 | 姬长娟
44 | 10.50 | 290 | 郑浩 | 藤丙坤 | 13815385227 | 刘青成 | 46713 | 石子 |  | 74.32 | 17.3 | 56.3 | [5 empty] | 0.72 |  |  |  | 吕小强 | 姬长娟
45 | 11.02 | 867 | 陈汉宝 | 陈汉宝 | 13815383068 | 高松钦 | 46711 | 石子 |  | 67.04 | 20.66 | 46 | [5 empty] | 0.38 |  |  |  | 吕小强 | 姬长娟
46 | 11.05 | 277 | 韩红 | 朱斌 | 13815385675 | 高松钦 | 46712 | 石子 |  | 67.56 | 20.3 | 46.9 | [5 empty] | 0.36 |  |  |  | 吕小强 | 姬长娟
47 | 11.29 | 155 | 韩红 | 贾传刚 | 18260764777 | 高松钦 | 46714 | 石子 |  | 57.7 | 16.58 | 40.7 | [5 empty] | 0.42 |  |  |  | 吕小强 | 姬长娟
48 | 12.42 | 971 | 谢龙 | 马跃勇 | 15866916396 | 高松钦 | 46715 | 石子 |  | 55.6 | 16.54 | 38.7 | [5 empty] | 0.36 |  |  |  | 吕小强 | 姬长娟
49 | 5.20 | 327 | 李钦 | 李钦 | 17798824507 | 高松钦 | 46716 | 石子 |  | 58.18 | 15.3 | 42.5 | [5 empty] | 0.38 |  |  |  | 吕小强 | 姬长娟
50 | 5.22 | 277 | 高松钦 | 曹培贵 | 18251755119 | 高松钦 | 46717 | 石子 |  | 69 | 20.28 | 48.3 | [5 empty] | 0.42 |  |  |  | 吕小强 | 姬长娟
51 | 5.40 | 837 | 韩红 | 朱斌 | 13815385675 | 高松钦 | 46719 | 石子 |  | 56.42 | 15.94 | 40 | [5 empty] | 0.48 |  |  |  | 吕小强 | 姬长娟
52 | 5.41 | 867 | 韩红 | 贾传刚 | 18260764777 | 高松钦 | 46720 | 石子 |  | 69.84 | 20.46 | 49 | [5 empty] | 0.38 |  |  |  | 吕小强 | 姬长娟
53 | 5.57 | 611 | 郑浩 | 藤丙坤 | 13815385227 | 李海洋 | 46722 | 石子 |  | 60.32 | 17.18 | 42.62 | [5 empty] | 0.52 |  |  |  | 吕小强 | 姬长娟
54 | 6.19 | 604 | 陈汉宝 | 陈汉宝 | 13815383068 | 高松钦 | 46723 | 石子 |  | 55.16 | 15.82 | 39 | [5 empty] | 0.34 |  |  |  | 吕小强 | 姬长娟
55 | 6.27 | 056 | 郑浩 | 藤雷 | 15365863398 | 段俊成 | 46724 | 石子 |  | 76.72 | 20.2 | 56 | [5 empty] | 0.52 |  |  |  | 吕小强 | 姬长娟
56 | 6.43 | 833 | 孙立 | 刘雷 | 13952109345 | 毛福祥 | 46725 | 石子 |  | 93.22 | 21.8 | 70.7 | [5 empty] | 0.72 |  |  |  | 吕小强 | 姬长娟
57 | 6.51 | 187 | 赵风超 | 赵凤超 | 18105202044 | 段俊成 | 46726 | 石子 |  | 78.66 | 18.34 | 59.9 | [5 empty] | 0.42 |  |  |  | 吕小强 | 姬长娟
58 | 6.58 | 367 | 吴衡 | 吴衡 | 13815338234 | 高松钦 | 46727 | 石子 |  | 65.08 | 18.66 | 46 | [5 empty] | 0.42 |  |  |  | 吕小强 | 姬长娟
59 | 7.03 | 836 | 毛福祥 | 刘志 | 18068483819 | 段俊成 | 46728 | 石子 |  | 75.18 | 18.98 | 55.88 | [5 empty] | 0.32 |  |  |  | 吕小强 | 姬长娟
60 | 7.19 | 295 | 陈汉宝 | 陈汉宝 | 13815383068 | 高松钦 | 46729 | 石子 |  | 60.04 | 16.86 | 42.8 | [5 empty] | 0.38 |  |  |  | 吕小强 | 姬长娟
61 | 7.20 | 636 | 韩红 | 贾传刚 | 18260764777 | 段俊成 | 46730 | 石子 |  | 79.5 | 18.78 | 60.2 | [5 empty] | 0.52 |  |  |  | 吕小强 | 姬长娟
62 | 7.42 | 380 | 郑浩 | 藤丙坤 | 13815385227 | 段俊成 | 46731 | 石子 |  | 78.7 | 18.36 | 59.78 | [5 empty] | 0.56 |  |  |  | 吕小强 | 姬长娟
63 | 7.43 | 559 | 陈汉宝 | 陈汉宝 | 13815383068 | 李海洋 | 46732 | 石子 |  | 69.72 | 17.74 | 51.4 | [5 empty] | 0.58 |  |  |  | 吕小强 | 姬长娟
64 | 7.36 | 335 | 娄庆生 | 娄庆生 | 18344889808 | 庄团结 | 46631 | 砂 |  | 55.96 | 16.44 | 38.7 | 5.3 | 2.4 | 2.5 |  |  | 0.82 |  |  |  | 吕小强 | 姬长娟
65 | 7.4 | 798 | 闫东 | 闫东 | 13813277522 | 庄团结 | 46632 | 砂 |  | 56.88 | 16.74 | 39.3 | 5.8 | 2.7 | 2.3 |  |  | 0.84 |  |  |  | 吕小强 | 姬长娟
66 | 8.01 | 268 | 徐大勇 | 徐大勇 | 17705222272 | 庄团结 | 46634 | 砂 |  | 61.52 | 17.54 | 43 | 5.7 | 2.3 | 2.5 |  |  | 0.98 |  |  |  | 吕小强 | 姬长娟
67 | 8.2 | 661 | 王超 | 王超 | 15852115399 | 庄团结 | 46636 | 砂 |  | 57.38 | 18.08 | 38.5 | 5.2 | 2.5 | 2.4 |  |  | 0.8 |  |  |  | 吕小强 | 姬长娟
68 | 8.51 | 055 | 伊振刚 | 伊振刚 | 15252232999 | 庄团结 | 46643 | 砂 |  | 55.58 | 19.28 | 35.5 | 5.3 | 2.4 | 2.5 |  |  | 0.8 |  |  |  | 吕小强 | 姬长娟
69 | 9.26 | 097 | 藤尚峰 | 藤尚峰 | 13813279980 | 庄团结 | 46646 | 砂 |  | 56.88 | 16.9 | 39.2 | 5.7 | 2.5 | 2.2 |  |  | 0.78 |  |  |  | 吕小强 | 姬长娟
70 | 9.52 | 797 | 胡志权 | 胡志权 | 15063211121 | 杨需 | 46648 | 砂 |  | 62.92 | 18.76 | 43.3 | 5.9 | 2.8 | 2.3 |  |  | 0.86 |  |  |  | 吕小强 | 姬长娟
71 | 12.11 | 758 | 武加军 | 武加军 | 15371600099 | 杨需 | 46650 | 砂 |  | 65.12 | 19.68 | 44.6 | 5.6 | 2.5 | 2.3 |  |  | 0.84 |  |  |  | 吕小强 | 姬长娟
72 | 12.51 | 520 | 张团结 | 朱洪柱 | 15852351659 | 庄团结 | 46654 | 砂 |  | 52.9 | 17.3 | 34.9 | 5.2 | 2 | 2.4 |  |  | 0.7 |  |  |  | 吕小强 | 姬长娟
73 | 1.44 | 637 | 谢海 | 谢海 | 13775834999 | 庄团结 | 46658 | 砂 |  | 54.72 | 17.12 | 36.9 | 5.5 | 2.6 | 2.3 |  |  | 0.7 |  |  |  | 吕小强 | 姬长娟
74 | 4.13 | 696 | 刘刚 | 刘刚 | 13805221470 | 庄团结 | 46670 | 砂 |  | 56.4 | 16.74 | 38.8 | 5.8 | 2.3 | 2.4 |  |  | 0.86 |  |  |  | 吕小强 | 姬长娟
75 | 4.18 | 026 | 张红庆 | 张红庆 | 18251755988 | 杨需 | 46671 | 砂 |  | 68.7 | 20.06 | 47.9 | 5.8 | 2.5 | 2.6 |  |  | 0.74 |  |  |  | 吕小强 | 姬长娟
76 | 5.35 | 669 | 庄猛 | 庄汉强 | 13952293221 | 庄团结 | 46677 | 砂 |  | 57.82 | 18 | 39 | 5.2 | 2 | 2.4 |  |  | 0.82 |  |  |  | 吕小强 | 姬长娟
77 | 6.39 | 561 | 闫东 | 闫东 | 13813277522 | 刘保安 | 46678 | 砂 |  | 56.7 | 17.22 | 38.6 | 5.9 | 2.6 | 2.3 |  |  | 0.88 |  |  |  | 吕小强 | 姬长娟
78 | 6.46 | 055 | 庄猛 | 姚佩齐 | 13805221198 | 庄团结 | 46681 | 砂 |  | 56.78 | 18.84 | 37 | 5.8 | 2.7 | 2.3 |  |  | 0.94 |  |  |  | 吕小强 | 姬长娟
79 | 6.47 | 139 | 吴迪 | 吴迪 | 13775931858 | 庄团结 | 46682 | 砂 |  | 62.28 | 18.04 | 43.3 | 5.7 | 2.3 | 2.5 |  |  | 0.94 |  |  |  | 吕小强 | 姬长娟
80 | 6.57 | 619 | 龚培亮 | 龚培亮 | 15366790444 | 庄团结 | 46683 | 砂 |  | 62.38 | 17.78 | 43.8 | 5.2 | 2.5 | 2.4 |  |  | 0.8 |  |  |  | 吕小强 | 姬长娟
81 | 6.58 | 798 | 顾帅 | 吴峰 | 18251759261 | 庄团结 | 46684 | 砂 |  | 59.1 | 16.78 | 41.5 | 5.3 | 2.4 | 2.5 |  |  | 0.82 |  |  |  | 吕小强 | 姬长娟
82 | 7.11 | 779 | 王超 | 王超 | 15852115399 | 庄团结 | 46687 | 砂 |  | 64.66 | 16.92 | 46.8 | 5.7 | 2.5 | 2.2 |  |  | 0.94 |  |  |  | 吕小强 | 姬长娟
83 | 7.13 | 309 | 潘肖 | 郁向友 | 13813278481 | 庄团结 | 46688 | 砂 |  | 61.5 | 18.44 | 42.3 | 5.9 | 2.8 | 2.3 |  |  | 0.76 |  |  |  | 吕小强 | 姬长娟
84 | 7.31 | 207 | 庄猛 | 姚佩齐 | 13805221198 | 庄团结 | 46690 | 砂 |  | 61.64 | 18.14 | 42.7 | 5.6 | 2.5 | 2.3 |  |  | 0.8 |  |  |  | 吕小强 | 姬长娟
85 | 7.37 | 831 | 刘刚 | 刘刚 | 13805221470 | 庄团结 | 46692 | 砂 |  | 59.28 | 17.84 | 40.6 | 5.2 | 2 | 2.4 |  |  | 0.84 |  |  |  | 吕小强 | 姬长娟
86 | 8.54 | 937 | 谢海 | 谢海 | 13775834999 | 庄团结 | 46699 | 砂 |  | 61.78 | 18.56 | 42.4 | 5.5 | 2.6 | 2.3 |  |  | 0.82 |  |  |  | 吕小强 | 姬长娟
87 | 125:17 | 607 | 柳涛 | 柳召付 | 15152002008 | 庄团结 | 46718 | 砂 |  | 64.62 | 18.6 | 45.2 | 5.8 | 2.3 | 2.4 |  |  | 0.82 |  |  |  | 吕小强 | 姬长娟
88 | 130:19 | 126 | 张凯 | 曹升吉 | 13913489206 | 庄团结 | 46721 | 砂 |  | 65.22 | 18.1 | 46.2 | 5.8 | 2.5 | 2.6 |  |  | 0.92 |  |  |  | 吕小强 | 姬长娟
46