## 邳州分公司
收料登记表填报 日期 ：2018 年 11月21日 填表人 ：李凤
单位：江苏大力神管桩有限公司
序号 | 到厂时间 | 送料人相关信息 |  |  |  |  | 物品相关信息（参数指标等） | [11 empty] | 结算信息 |  |  | 检验员 | 过磅员 | 备注
| 时 分 | 车号 | 车主姓名 （客户） | 司机姓名 | 司机手机号 | 所属车队 | 入库单号 | 品名 | 规格 | 毛重t | 皮重t | 净重t | 含水率% | 含泥量% | 细度模数 | 级配区/颗粒级配 | 压碎值% | 扣杂质t | 结算重量 | 单价/元 | 金额/元
1 | 7:20 | 鲁QV8530 | 孙立 | 蒋学武 | 13951346788 | 李海洋 | WIN0048739 | 石子 | 1-2# | 95.4 | 21.42 | 73.98 |  |  |  | 良好 | 7 | 0.58 | 73.4 | 118 | 8661.2 | 刘会良 | 杜娥娥
2 | 13:28 | 鲁QV8018 | 孙立 | 彭杰 | 13775839508 | 李海洋 | WIN0048739 | 石子 | 1-2# | 88.1 | 23.88 | 64.22 |  |  |  | 良好 | 7 | 0.52 | 63.7 | 118 | 7516.6 | 李凤 | 杜娥娥
3 | 13:32 | 鲁QV8530 | 孙立 | 徐瑞丰 | 17772280398 | 李海洋 | WIN0048739 | 石子 | 1-2# | 86.66 | 21.92 | 64.74 |  |  |  | 良好 | 7 | 0.54 | 64.2 | 118 | 7575.6 | 李凤 | 杜娥娥
4 | 13:46 | 鲁Q522BG | 魏辉 | 魏辉 | 15252200168 | 李海洋 | WIN0048739 | 石子 | 1-2# | 84.7 | 21.74 | 62.96 |  |  |  | 良好 | 7 | 1.06 | 61.9 | 118 | 7304.2 | 李凤 | 杜娥娥
5 | 14:33 | 鲁QV8855 | 孙立 | 侯传栋 | 13815387277 | 李海洋 | WIN0048739 | 石子 | 1-2# | 80.7 | 23.48 | 57.22 |  |  |  | 良好 | 7 | 0.52 | 56.7 | 118 | 6690.6 | 李凤 | 杜娥娥
6 | 16:16 | 鲁QV7771 | 孙立 | 赵维周 | 15050087489 | 李海洋 | WIN0048739 | 石子 | 1-2# | 93.54 | 23.8 | 69.74 |  |  |  | 良好 | 7 | 0.54 | 69.2 | 118 | 8165.6 | 陈金芳 | 杜娥娥
7 | 20:00 | 鲁QV8530 | 孙立 | 许瑞丰 | 17772280398 | 李海洋 | WIN0048739 | 石子 | 1-2# | 94.98 | 21.98 | 73 |  |  |  | 良好 | 7 | 0.5 | 72.5 | 118 | 8555 | 王瑶瑶 | 杜娥娥
8 | 0:25 | 鲁QV8530 | 孙立 | 许瑞丰 | 17772280398 | 李海洋 | WIN0048739 | 石子 | 1-2# | 95.48 | 21.84 | 73.64 |  |  |  | 良好 | 7 | 0.54 | 73.1 | 118 | 8625.8 | 王瑶瑶 | 杜娥娥
9 | 3:13 | 鲁Q380BH | 韩红 | 王庆龙 | 13813273873 | 李海洋 | WIN0048739 | 石子 | 1-2# | 81.08 | 18.8 | 62.28 |  |  |  | 良好 | 7 | 1.08 | 61.2 | 118 | 7221.6 | 王瑶瑶 | 杜娥娥
10 | 3:32 | 鲁Q636CQ | 韩磊 | 柳西亮 | 18168677039 | 李海洋 | WIN0048739 | 石子 | 1-2# | 79.66 | 18.6 | 61.06 |  |  |  | 良好 | 7 | 1.06 | 60 | 118 | 7080 | 王瑶瑶 | 杜娥娥
11 | 3:35 | 鲁Q673AX | 戴春雨 | 闫志强 | 15852109575 | 李海洋 | WIN0048739 | 石子 | 1-2# | 78.08 | 18.48 | 59.6 |  |  |  | 良好 | 7 | 1 | 58.6 | 118 | 6914.8 | 王瑶瑶 | 杜娥娥
12 | 4:00 | 鲁Q197BF | 戴春雨 | 贾传刚 | 18260764777 | 李海洋 | WIN0048739 | 石子 | 1-2# | 78.06 | 18.38 | 59.68 |  |  |  | 良好 | 7 | 1.08 | 57.8 | 118 | 6820.4 | 王瑶瑶 | 杜娥娥
13 | 4:33 | 鲁QV8530 | 孙立 | 许瑞丰 | 17772280398 | 李海洋 | WIN0048739 | 石子 | 1-2# | 96.58 | 21.8 | 74.78 |  |  |  | 良好 | 7 | 0.58 | 74.2 | 118 | 8755.6 | 王瑶瑶 | 杜娥娥
合计 | [11 empty] | 856.9 | [5 empty] | 9.6 | 846.5 |  | 99887

## 巨野分公司
收料登记表填报 日期 2018年 11 月 21 日 填表人 ：杨振华
单位：江苏大力神管桩有限公司巨野分公司
序号 | 到厂时间 | 送料人相关信息 |  |  |  |  | 物品相关信息（参数指标等） | [11 empty] | 结算信息 |  |  | 检验员 | 过磅员 | 备注
| 时 分 | 车号 | 车主姓名 | 司机姓名 | 司机手机号 | 所属车队 | 入库单号 | 品名 | 规格 | 毛重 | 皮重 | 净重 | 含水率% | 含泥量% | 细度模数 | 级配区 | 压碎值 | 扣杂质t | 结算重量 | 单价 | 金额
1 | 7:36 | 鲁H71A82 | 谷传德 | 刘传良 | 15653727059 | 谷传德 | 010281 | 钢棒 | &9.0 | 56.26 | 15.31 | 40.95 | [5 empty] | 40.95 |  |  | 0 | 冯海英 | 聂恒光
2 | 7:45 | 鲁RN9829 | 米强栋 | 米强栋 | 18953005713 | 郑言克 | 010282 | 机制沙 | 中粗 | 49.54 | 16.37 | 33.17 | [5 empty] | 0.1T | 33 | 137 | 4521 | 冯海英 | 聂恒光
3 | 8:14 | 冀B2996J | 石伟强 | 石伟强 | 13582577808 | 石伟强 | 010283 | 线材 | &6.5 | 48.26 | 15.15 | 33.11 | [6 empty] | 33.2 |  | 0 | 冯海英 | 聂恒光
4 | 11:12 | 鲁RK3339 | 高西安 | 高西安 | 18605309508 | 李广坤 | 010284 | 石子 | 1--2 | 49.69 | 16.32 | 33.37 | [5 empty] | 0.1T | 33.2 | 137 | 4548.4 | 冯海英 | 聂恒光
5 | 13:22 | 鲁HD2339 | 王彦钦 | 张连聚 | 17753053019 | 巨野中联 | 010285 | 水泥 | PO42.5 | 93.57 | 24.93 | 68.64 | [5 empty] | 0.3% | 68.43 | 525 | 35925.75 | 冯海英 | 聂恒光
6 | 13:58 | 鲁RB6017 | 李如魁 | 李如魁 | 15552062966 | 郑言克 | 010286 | 石子 | 1--2 | 49.45 | 16.41 | 33.04 | [5 empty] | 0.1T | 32.9 | 108 | 3553.2 | 冯海英 | 聂恒光
7 | 14:00 | 鲁HSC752 | 聂洪波 | 聂洪波 | 13396217663 | 郑言克 | 010287 | 石子 | 1--2 | 46.45 | 15.79 | 30.66 | [5 empty] | 0.1T | 30.5 | 108 | 3294 | 冯海英 | 聂恒光
8 | 14:37 | 鲁RL5283 | 解欢欢 | 解欢欢 | 13678867849 | 李广坤 | 010288 | 石子 | 1--2 | 49.54 | 15.79 | 33.75 | [5 empty] | 0.1T | 33.6 | 137 | 4603.2 | 冯海英 | 聂恒光
9 | 14:39 | 鲁RN9861 | 刘迎春 | 刘迎春 | 13455449399 | 郑言克 | 010289 | 机制沙 | 中粗 | 48.73 | 16.13 | 32.6 | [5 empty] | 0.1T | 32.5 | 137 | 4452.5 | 冯海英 | 聂恒光
10 | 15:28 | 鲁RN2329 | 张庆友 | 张庆友 | 15965695489 | 李广坤 | 010290 | 石子 | 1--2 | 49.59 | 16.47 | 33.12 | [5 empty] | 0.1T | 33 | 137 | 4521 | 冯海英 | 聂恒光
11 | 15:39 | 鲁RN9829 | 魏祥远 | 魏祥远 | 15854038599 | 郑言克 | 010291 | 机制沙 | 中粗 | 48.57 | 16.47 | 32.1 | [5 empty] | 0.1T | 32 | 137 | 4384 | 冯海英 | 聂恒光
12 | 20:04 | 鲁HD2339 | 王彦钦 | 张连聚 | 17753053019 | 巨野中联 | 010292 | 水泥 | PO42.5 | 88.48 | 24.95 | 63.53 | [5 empty] | 0.3% | 63.33 | 525 | 33248.25 | 冯海英 | 聂恒光
13 | 20:16 | 鲁HSC752 | 聂洪波 | 聂洪波 | 13396217663 | 郑言克 | 010293 | 石子 | 1--2 | 46.54 | 15.76 | 30.78 | [5 empty] | 0.1T | 30.6 | 108 | 3304.8 | 冯海英 | 聂恒光
14 | 20:21 | 鲁RF7851 | 丛光旺 | 丛光旺 | 18805409456 | 千秋 | 010294 | 机制沙 | 中粗 | 45.88 | 15.58 | 30.3 | [5 empty] | 0.1T | 30.2 | 137 | 4137.4 | 冯海英 | 聂恒光
15 | 20:32 | 鲁RN8662 | 丛培坡 | 丛培坡 | 18753076255 | 千秋 | 010295 | 机制沙 | 中粗 | 49.35 | 15.81 | 33.54 | [5 empty] | 0.1T | 33.4 | 137 | 4575.8 | 冯海英 | 聂恒光
16 | 21:13 | 鲁HW6682 | 李生军 | 李生军 | 17853793856 | 郑言克 | 010296 | 石子 | 1--2 | 49.48 | 18.75 | 30.73 | [5 empty] | 0.1T | 30.6 | 108 | 3304.8 | 冯海英 | 聂恒光
17 | 21:15 | 鲁H18B13 | 刘逢 | 刘逢 | 15263761813 | 郑言克 | 010297 | 石子 | 1--2 | 49.1 | 16.43 | 32.67 | [5 empty] | 0.1T | 32.5 | 108 | 3510 | 冯海英 | 聂恒光
18 | 21:17 | 鲁H13A61 | 孙西旺 | 刘传义 | 13375319877 | 郑言克 | 010298 | 石子 | 1--2 | 48.33 | 15.66 | 32.67 | [5 empty] | 0.1T | 32.5 | 108 | 3510 | 冯海英 | 聂恒光
19 | 22:04 | 鲁RK3339 | 高西安 | 高西安 | 18605309508 | 李广坤 | 010299 | 石子 | 1--2 | 49.97 | 16.26 | 33.71 | [5 empty] | 0.1T | 33.6 | 137 | 4603.2 | 冯海英 | 聂恒光
20 | [11 empty] | 0 | [8 empty] | 0
21 | [11 empty] | 0 | [8 empty] | 0
22 | [11 empty] | 0 | [8 empty] | 0
23 | [11 empty] | 0 | [8 empty] | 0
24 | [11 empty] | 0 | [8 empty] | 0
25 | [11 empty] | 0 | [8 empty] | 0
26 | [11 empty] | 0 | [8 empty] | 0
27 | [11 empty] | 0 | [8 empty] | 0
28 | [11 empty] | 0 | [8 empty] | 0
29 | [11 empty] | 0 | [8 empty] | 0
30 | [11 empty] | 0 | [8 empty] | 0
31 | [11 empty] | 0 | [8 empty] | 0
32 | [11 empty] | 0 | [8 empty] | 0
33 | [11 empty] | 0 | [8 empty] | 0
34 | [11 empty] | 0 | [8 empty] | 0
35 | [11 empty] | 0 | [8 empty] | 0
36 | [11 empty] | 0 | [8 empty] | 0
37 | [11 empty] | 0 | [8 empty] | 0
38 | [11 empty] | 0 | [8 empty] | 0
39 | [11 empty] | 0 | [8 empty] | 0
40 | [11 empty] | 0 | [8 empty] | 0
41 | [11 empty] | 0 | [8 empty] | 0 | 冯海英 | 聂恒光
42 | [11 empty] | 0 | [8 empty] | 0 | 冯海英 | 聂恒光
43 | [11 empty] | 0 | [8 empty] | 0 | 冯海英 | 聂恒光
44 | [11 empty] | 0 | [8 empty] | 0 | 冯海英 | 聂恒光
45 | [11 empty] | 0 | [8 empty] | 0 | 冯海英 | 聂恒光
46 | [11 empty] | 0 | [8 empty] | 0 | 冯海英 | 聂恒光
47 | [11 empty] | 0 | [8 empty] | 0 | 冯海英 | 聂恒光
48 | [11 empty] | 0 | [8 empty] | 0 | 冯海英 | 聂恒光
49 | [11 empty] | 0 | [8 empty] | 0 | 冯海英 | 聂恒光
50 | [11 empty] | 0 | [8 empty] | 0 | 冯海英 | 聂恒光
51 | [11 empty] | 0 | [8 empty] | 0 | 冯海英 | 聂恒光
52 | [11 empty] | 0 | [8 empty] | 0 | 冯海英 | 聂恒光
53 | [11 empty] | 0 | [8 empty] | 0 | 冯海英 | 聂恒光
54 | [11 empty] | 0 | [8 empty] | 0 | 冯海英 | 聂恒光
55 | [11 empty] | 0 | [8 empty] | 0 | 冯海英 | 聂恒光
56 | [11 empty] | 0 | [8 empty] | 0 | 冯海英 | 聂恒光
57 | [11 empty] | 0 | [8 empty] | 0 | 冯海英 | 聂恒光
58 | [11 empty] | 0 | [8 empty] | 0 | 冯海英 | 聂恒光
59 | [11 empty] | 0 | [8 empty] | 0 | 冯海英 | 聂恒光
60 | [11 empty] | 0 | [8 empty] | 0 | 冯海英 | 聂恒光
61 | [11 empty] | 0 | [8 empty] | 0 | 冯海英 | 聂恒光
62 | [11 empty] | 0 | [8 empty] | 0 | 冯海英 | 聂恒光
63 | [11 empty] | 0 | [8 empty] | 0 | 冯海英 | 聂恒光
64 | [11 empty] | 0 | [8 empty] | 0 | 冯海英 | 聂恒光
65 | [11 empty] | 0 | [8 empty] | 0 | 冯海英 | 聂恒光
66 | [11 empty] | 0 | [8 empty] | 0 | 冯海英 | 聂恒光
67 | [11 empty] | 0 | [8 empty] | 0 | 冯海英 | 聂恒光
68 | [11 empty] | 0 | [8 empty] | 0 | 冯海英 | 聂恒光
129997.3
备注：退货也登记，在备注中注明不合格退货，所有重量和单价、金额均以0标记

## 连云港分公司
收料登记表填报 日期 2018 年 11 月 21 日 填表人 张传迎、杜华军
单位：江苏大力神管桩有限公司连云港分公司
序号 | 到厂时间 | 送料人相关信息 |  |  |  |  | 物品相关信息（参数指标等） | [11 empty] | 结算信息 |  |  | 检验员 | 过磅员 | 备注
| 时 分 | 车号 | 车主姓名 （客户） | 司机姓名 | 司机手机号 | 所属车队 | 入库单号 | 品名 | 规格 | 毛重t | 皮重t | 净重t | 含水率% | 含杂质% | 细度模数 | 级配区 | 压碎值 | 扣杂质t | 结算重量 | 单价 | 金额
1 | 2:01 | 6095 | 姜志 | 田波 | 17712245699 | 姜志 | 4957 | 机制砂 |  | 62.8 | 17.72 | 45.08 | 9 | 4.1 | 2.7 | I |  | 3.08 | 42 | 75 |  | 万守超 | 张传迎
2 | 2:03 | 9783 | 姜志 | 李保兵 | 15061357603 | 姜志 | 4958 | 机制砂 |  | 70.2 | 22.22 | 47.98 | 9 | 4.1 | 2.7 | I |  | 2.98 | 45 | 75 |  | 万守超 | 张传迎
3 | 3:34 | 9783 | 姜志 | 李保兵 | 15061357603 | 姜志 | 4959 | 机制砂 |  | 69.26 | 22.18 | 47.1 | 9 | 4.1 | 2.7 | I |  | 3.1 | 44 | 75 |  | 万守超 | 张传迎
4 | 4:24 | 6095 | 姜志 | 田波 | 17712245699 | 姜志 | 4960 | 机制砂 |  | 61.5 | 17.44 | 44.06 | 9 | 4.1 | 2.7 | I |  | 3.06 | 41 | 75 |  | 万守超 | 张传迎
5 | 5:03 | 9783 | 姜志 | 李保兵 | 15061357603 | 姜志 | 4961 | 机制砂 |  | 68.72 | 22.14 | 46.58 | 9 | 4.1 | 2.7 | I |  | 2.58 | 44 | 75 |  | 万守超 | 张传迎
6 | 6:19 | 6095 | 姜志 | 田波 | 17712245699 | 姜志 | 4962 | 机制砂 |  | 60.58 | 17.42 | 43.16 | 9 | 4.1 | 2.7 | I |  | 2.66 | 40.5 | 75 |  | 万守超 | 张传迎
7 | 7:46 | 0553 | 孙冲 | 张来高 | 13775439287 | 孙冲 | 4963 | 碎石 | 5~25 | 67.92 | 20.84 | 47.08 |  | 0.3 |  | I | 8.2% | 1.08 | 46 | 90 |  | 万守超 | 张传迎
8 | 11:02 | 0533 | 孙冲 | 张来高 | 13775439287 | 孙冲 | 4965 | 碎石 | 5~25 | 67.06 | 20.9 | 46.16 |  | 0.3 |  | I | 8.2% | 0.66 | 45.5 | 90 |  | 万守超 | 张传迎
9 | 17:00 | 0533 | 孙冲 | 张来高 | 13775439287 | 孙冲 | 4966 | 碎石 | 5~25 | 68.52 | 20.8 | 47.74 |  | 0.3 |  | I | 8.2% | 0.74 | 47 | 90 |  | 万守超 | 张传迎
10 | 21:35 | 0533 | 孙冲 | 张来高 | 13775439287 | 孙冲 | 4967 | 碎石 | 5~25 | 68.32 | 20.8 | 47.52 |  | 0.3 |  | I | 8.2% | 0.52 | 47 | 90 |  | 万守超 | 张传迎
11
12
13
14
15 | 合计 | [10 empty] | 369.4 | [6 empty] | 355
备注：退货也登记，在备注中注明不合格退货，所有重量和单价、金额均以0标记

## 大唐混凝土
收料登记表填报 日期 2018 年 11月 21日 填表人：韩小潮
20180923 | 单位：江苏大唐商品混凝土有限公司
序号 | 到厂时间 | 送料人相关信息 |  |  |  |  | 物品相关信息（参数指标等） | [11 empty] | 结算信息 |  |  | 检验员 | 过磅员
| 时 分 | 车号 | 车主姓名 （客户） | 司机姓名 | 司机手机号 | 所属车队 | 入库单号 | 品名 | 规格 | 毛重t | 皮重t | 净重t | 含水率% | 含泥量% | 细度模数 | 级配区 | 压碎值 | 扣杂质t | 结算重量 | 单价 | 金额
1 | 9:30 | 187 | 许庆东 | 许庆东 | 17866688786 | 段浚成 | 46959 | 石子 | 1-5 | 76.58 | 18.62 | 57.6 | [5 empty] | 0.36 |  |  |  | 韩小朝 | 曹红梅
2 | 9:31 | 88327 | 常明华 | 常明华 | 18853959078 | 高松钦 | 46960 | 石子 | 1-5 | 57.72 | 15.28 | 42.2 | [5 empty] | 0.24 |  |  |  | 韩小朝 | 曹红梅
3 | 9:35 | 003 | 李文彬 | 李文彬 | 18205393166 | 段浚成 | 46961 | 石子 | 1-5 | 74.3 | 19.48 | 54.44 | [5 empty] | 0.38 |  |  |  | 韩小朝 | 曹红梅
4 | 11:45 | 867 | 高松钦 | 巩庆祝 | 18205220109 | 高松钦 | 46966 | 石子 | 1-2 | 59.54 | 20.06 | 39 | [5 empty] | 0.48 |  |  |  | 韩小朝 | 曹红梅
5 | 11:50 | 277 | 高松钦 | 曹培贵 | 18251755119 | 高松钦 | 46967 | 石子 | 1-2 | 58.56 | 20.36 | 37.8 | [5 empty] | 0.4 |  |  |  | 韩小朝 | 曹红梅
6 | 13:35 | 376 | 郑浩 | 刘辉 | 18532853966 | 段浚成 | 46969 | 石子 | 1-5 | 75.04 | 19.62 | 55 | [5 empty] | 0.42 |  |  |  | 韩小朝 | 曹红梅
7 | 13:54 | 367 | 高松钦 | 刘纯纯 | 18751672899 | 高松钦 | 46970 | 石子 | 1-2 | 61.04 | 18.32 | 42.3 | [5 empty] | 0.42 |  |  |  | 韩小朝 | 曹红梅
8 | 15:30 | 905 | 丁保力 | 刘宗广 | 15853859856 | 丁保力 | 46974 | 石子 | 1-5 | 53.62 | 17.18 | 36 | [5 empty] | 0.44 |  |  |  | 韩小朝 | 曹红梅
9 | 15:33 | 933 | 丁保力 | 吴绍帅 | 15969736500 | 丁保力 | 46975 | 石子 | 1-5 | 53.92 | 17.06 | 36.5 | [5 empty] | 0.36 |  |  |  | 韩小朝 | 曹红梅
10 | 15:35 | 932 | 丁保力 | 李忠海 | 15376093576 | 丁保力 | 46976 | 石子 | 1-5 | 54.4 | 17.1 | 36.9 | [5 empty] | 0.4 |  |  |  | 韩小朝 | 曹红梅
11 | 15:40 | 973 | 丁保力 | 陈文化 | 15853859856 | 丁保力 | 46980 | 石子 | 1-5 | 53.94 | 17.4 | 36.2 | [5 empty] | 0.34 |  |  |  | 韩小朝 | 曹红梅
12 | 16“05 | 050 | 韩红 | 杨发展 | 15335127656 | 段浚成 | 46982 | 石子 | 1-5 | 61.94 | 17.82 | 43.7 | [5 empty] | 0.42 |  |  |  | 韩小朝 | 曹红梅
13 | 16:06 | 166 | 韩红 | 吴铁城 | 15852123444 | 段浚成 | 46981 | 石子 | 1-5 | 63.08 | 18.48 | 44.2 | [5 empty] | 0.4 |  |  |  | 韩小朝 | 曹红梅
14 | 16:26 | 673 | 陈魏国 | 娄可生 | 15996993186 | 段浚成 | 46983 | 石子 | 1-5 | 72 | 18.76 | 52.8 | [5 empty] | 0.44 |  |  |  | 韩小朝 | 曹红梅
15 | 16:40 | 277 | 高松钦 | 曹培贵 | 18251755119 | 高松钦 | 46986 | 石子 | 1-2 | 58.7 | 20.14 | 38.2 | [5 empty] | 0.36 |  |  |  | 韩小朝 | 曹红梅
16 | 16:45 | 636 | 高松钦 | 曹培贵 | 18251755119 | 高松钦 | 46987 | 石子 | 1-5 | 73.72 | 18.56 | 54.7 | [5 empty] | 0.46 |  |  |  | 韩小朝 | 曹红梅
17 | 16:48 | 197 | 高松钦 | 曹培贵 | 18251755119 | 高松钦 | 46988 | 石子 | 1-5 | 72.4 | 17.82 | 54 | [5 empty] | 0.58 |  |  |  | 韩小朝 | 曹红梅
18 | 17:08 | 167 | 大毛 | 朱铺 | 15052038005 | 杨需 | 46991 | 石子 | 1-5 | 60.24 | 16.82 | 43 | [5 empty] | 0.42 |  |  |  | 韩小朝 | 曹红梅
19 | 17:12 | 507 | 陈文龙 | 彭杰 | 18251756681 | 李海洋 | 46992 | 石子 | 1-2 | 86.54 | 21.42 | 64.5 | [5 empty] | 0.62 |  |  |  | 韩小朝 | 曹红梅
20 | 17:15 | 358 | 郑浩 | 藤雷 | 15365863398 | 李海洋 | 46995 | 石子 | 1-2 | 89.8 | 23.24 | 65.8 | [5 empty] | 0.76 |  |  |  | 韩小朝 | 曹红梅
21 | 17:16 | 556 | 孙立 | 刘雷 | 13952109345 | 李海洋 | 46996 | 石子 | 1-2 | 84.88 | 22.74 | 61.4 | [5 empty] | 0.74 |  |  |  | 韩小朝 | 曹红梅
22 | 18:40 | 367 | 高松钦 | 刘纯纯 | 18751672899 | 高松钦 | 46998 | 石子 | 1-2 | 62.94 | 18.2 | 44.3 | [5 empty] | 0.44 |  |  |  | 韩小朝 | 曹红梅
23 | 18:45 | 867 | 高松钦 | 巩庆祝 | 18205220109 | 高松钦 | 46999 | 石子 | 1-2 | 61.4 | 20.1 | 40.9 | [5 empty] | 0.4 |  |  |  | 韩小朝 | 曹红梅
24 | 18:48 | 380 | 郑浩 | 吴伟 | 13914867594 | 段浚成 | 47000 | 石子 | 1-5 | 74.96 | 18.72 | 55.9 | [5 empty] | 0.34 |  |  |  | 韩小朝 | 曹红梅
25 | 18:50 | 837 | 韩红 | 贾传刚 | 18260764777 | 段浚成 | 47001 | 石子 | 1-5 | 79.22 | 21.46 | 57.4 | [5 empty] | 0.36 |  |  |  | 韩小朝 | 曹红梅
26 | 19:13 | 187 | 许庆东 | 许庆东 | 17866688786 | 李海洋 | 47002 | 石子 | 1-2 | 77.12 | 18.6 | 57.9 | [5 empty] | 0.62 |  |  |  | 韩小朝 | 曹红梅
27 | 19:24 | 727 | 吴迪 | 吴迪 | 13775931858 | 周涛 | 47003 | 石子 | 1-5 | 77.92 | 22.16 | 55.3 | [5 empty] | 0.46 |  |  |  | 韩小朝 | 曹红梅
28 | 19:34 | 376 | 陈伟 | 陈伟 | 13305222979 | 段浚成 | 47004 | 石子 | 1-5 | 74.1 | 19.84 | 53.8 | [5 empty] | 0.46 |  |  |  | 韩小朝 | 曹红梅
29 | 20:03 | 517 | 陈汉宝 | 陈汉宝 | 13815383068 | 周涛 | 47005 | 石子 | 1-5 | 60.96 | 16.06 | 44.4 | [5 empty] | 0.5 |  |  |  | 韩小朝 | 曹红梅
30 | 20:08 | 188 | 韩红 | 李江 | 17798824507 | 李海洋 | 47007 | 石子 | 1-2 | 78.12 | 18.9 | 58.6 | [5 empty] | 0.62 |  |  |  | 韩小朝 | 曹红梅
31 | 22:00 | 861 | 郑浩 | 藤丙坤 | 13815385227 | 段浚成 | 47010 | 石子 | 1-5 | 94.34 | 22.56 | 71.2 | [5 empty] | 0.58 |  |  |  | 韩小朝 | 曹红梅
32 | 22:10 | 868 | 韩红 | 闫庆福 | 15852109575 | 段浚成 | 47011 | 石子 | 1-5 | 98.3 | 22.78 | 74.9 | [5 empty] | 0.62 |  |  |  | 韩小朝 | 曹红梅
33 | 5:03 | 51859 | 娄庆生 | 娄庆生 | 18344889808 | 庄团结 | 46026 | 石子 | 1-2 | 66.76 | 18.8 | 47.4 | [5 empty] | 0.56 |  |  |  | 韩小朝 | 曹红梅
34 | 5:05 | 73971 | 黄明克 | 黄志军 | 17751925879 | 高松钦 | 47027 | 石子 | 1-5 | 57.96 | 16.64 | 41 | [5 empty] | 0.32 |  |  |  | 韩小朝 | 曹红梅
35 | 5:25 | 659 | 闫东 | 闫东 | 13813277522 | 庄团结 | 47028 | 石子 | 1-2 | 60.9 | 16.3 | 44 | [5 empty] | 0.6 |  |  |  | 韩小朝 | 曹红梅
36 | 5:28 | 112 | 韩红 | 朱斌 | 13815385675 | 段浚成 | 47029 | 石子 | 1-5 | 78.48 | 18.6 | 59.4 | [5 empty] | 0.48 |  |  |  | 韩小朝 | 曹红梅
37 | 5:30 | 51879 | 徐大勇 | 徐大勇 | 17705222272 | 庄团结 | 47030 | 石子 | 1-2 | 68 | 20.76 | 46.6 | [5 empty] | 0.64 |  |  |  | 韩小朝 | 曹红梅
38 | 5:35 | 337 | 薛牛牛 | 伏学陆 | 18860905168 | 周涛 | 47033 | 石子 | 1-2 | 74.36 | 20.7 | 53 | [5 empty] | 0.66 |  |  |  | 韩小朝 | 曹红梅
39 | 5:38 | 523 | 韩红 | 冯彭生 | 18952102678 | 段浚成 | 47031 | 石子 | 1-5 | 77.2 | 17.58 | 59.2 | [5 empty] | 0.42 |  |  |  | 韩小朝 | 曹红梅
40 | 5:40 | 632 | 韩红 | 顾飞 | 13952123010 | 段浚成 | 47032 | 石子 | 1-5 | 77.6 | 17.72 | 59.3 | [5 empty] | 0.58 |  |  |  | 韩小朝 | 曹红梅
41 | 5:55 | 867 | 高松钦 | 巩庆祝 | 18205220109 | 高松钦 | 47034 | 石子 | 1-2 | 63.46 | 20.04 | 43 | [5 empty] | 0.42 |  |  |  | 韩小朝 | 曹红梅
42 | 5:56 | 199 | 刘战斗 | 刘战斗 | 15351676003 | 段浚成 | 47035 | 石子 | 1-5 | 76.54 | 17.84 | 58.3 | [5 empty] | 0.4 |  |  |  | 韩小朝 | 曹红梅
43 | 6:00 | 833 | 毛福祥 | 刘志 | 18068483819 | 毛福祥 | 47036 | 石子 | 1-2 | 93.34 | 22.52 | 69.8 | [5 empty] | 1.02 |  |  |  | 韩小朝 | 曹红梅
44 | 6:10 | 367 | 高松钦 | 刘纯纯 | 18751672899 | 高松钦 | 47037 | 石子 | 1-2 | 65.46 | 18.02 | 47 | [5 empty] | 0.44 |  |  |  | 韩小朝 | 曹红梅
45 | 6:20 | 277 | 高松钦 | 曹培贵 | 18251755119 | 高松钦 | 47038 | 石子 | 1-2 | 61.84 | 19.8 | 41.6 | [5 empty] | 0.44 |  |  |  | 韩小朝 | 曹红梅
46 | 6:25 | 56726 | 吴权现 | 吴权现 | 15252225688 | 高松钦 | 47039 | 石子 | 1-5 | 61.8 | 17.22 | 44.3 | [5 empty] | 0.28 |  |  |  | 韩小朝 | 曹红梅
47 | 6:46 | 507 | 陈文龙 | 彭杰 | 18251756681 | 李海洋 | 47040 | 石子 | 1-2 | 89.02 | 21.4 | 67 | [5 empty] | 0.62 |  |  |  | 韩小朝 | 曹红梅
48 | 6:48 | 986 | 汤二全 | 汤二全 | 13382684446 | 周涛 | 47041 | 石子 | 1-2 | 75.12 | 20.46 | 54 | [5 empty] | 0.66 |  |  |  | 韩小朝 | 曹红梅
49 | 6:49 | 3400 | 吴衡 | 吴衡 | 13815338234 | 高松钦 | 47042 | 石子 | 1-5 | 59.86 | 15.38 | 44.2 | [5 empty] | 0.28 |  |  |  | 韩小朝 | 曹红梅
50 | 7:10 | 611 | 陈刚 | 胡光中 | 15062025252 | 李海洋 | 47043 | 石子 | 1-2 | 59.36 | 16.82 | 42 | [5 empty] | 0.54 |  |  |  | 韩小朝 | 曹红梅
51 | 7:45 | 837 | 王建党 | 王建党 | 13776751233 | 李海洋 | 47044 | 石子 | 1-2 | 81.66 | 21.38 | 59.69 | [5 empty] | 0.59 |  |  |  | 韩小朝 | 曹红梅
52 | 8:00 | 727 | 吴迪 | 吴迪 | 13775931858 | 周涛 | 47045 | 石子 | 1-5 | 77.84 | 21.94 | 55.5 | [5 empty] | 0.4 |  |  |  | 韩小朝 | 曹红梅
53 | 8:10 | 6999 | 赵风超 | 赵凤超 | 18105202044 | 周涛 | 47046 | 石子 | 1-2 | 75.8 | 21.24 | 54 | [5 empty] | 0.56 |  |  |  | 韩小朝 | 曹红梅
54 | 9:00 | 107 | 娄庆生 | 娄庆生 | 18344889808 | 庄团结 | 46955 | 砂 |  | 55.86 | 18.7 | 36.4 | 5.7 | 2.5 | 2.2 |  |  | 0.76 |  |  |  | 韩小朝 | 曹红梅
55 | 12:00 | 127 | 闫东 | 闫东 | 13813277522 | 庄团结 | 46968 | 砂 |  | 57.94 | 16.44 | 40.7 | 5.9 | 2.8 | 2.3 |  |  | 0.8 |  |  |  | 韩小朝 | 曹红梅
56 | 15:25 | 607 | 徐大勇 | 徐大勇 | 17705222272 | 庄团结 | 46973 | 砂 |  | 62.04 | 18.7 | 42 | 5.6 | 2.5 | 2.3 |  |  | 1.34 |  |  |  | 韩小朝 | 曹红梅
57 | 15:36 | 520 | 王超 | 王超 | 15852115399 | 庄团结 | 46977 | 砂 |  | 59.22 | 16.98 | 41 | 5.2 | 2 | 2.4 |  |  | 1.24 |  |  |  | 韩小朝 | 曹红梅
58 | 15:40 | 126 | 伊振刚 | 伊振刚 | 15252232999 | 庄团结 | 46978 | 砂 |  | 62.38 | 18.14 | 43 | 5.5 | 2.6 | 2.3 |  |  | 1.24 |  |  |  | 韩小朝 | 曹红梅
59 | 15:45 | 8982 | 藤尚峰 | 藤尚峰 | 13813279980 | 庄团结 | 46979 | 砂 |  | 60.06 | 17.64 | 41.3 | 5.8 | 2.3 | 2.4 |  |  | 1.12 |  |  |  | 韩小朝 | 曹红梅
60 | 16:36 | 335 | 胡志权 | 胡志权 | 15063211121 | 庄团结 | 46984 | 砂 |  | 62.48 | 16.2 | 45.4 | 5.8 | 2.5 | 2.6 |  |  | 0.88 |  |  |  | 韩小朝 | 曹红梅
61 | 16:38 | 798 | 武加军 | 武加军 | 15371600099 | 庄团结 | 46985 | 砂 |  | 57.5 | 16.8 | 39.9 | 5.2 | 2 | 2.4 |  |  | 0.8 |  |  |  | 韩小朝 | 曹红梅
62 | 17:00 | 7167 | 张团结 | 朱洪柱 | 15852351659 | 庄团结 | 46989 | 砂 |  | 61.2 | 18.66 | 41.76 | 5.9 | 2.6 | 2.3 |  |  | 0.78 |  |  |  | 韩小朝 | 曹红梅
63 | 17:08 | 212 | 谢海 | 谢海 | 13775834999 | 庄团结 | 46990 | 砂 |  | 60.38 | 16.12 | 43.4 | 5.8 | 2.7 | 2.3 |  |  | 0.86 |  |  |  | 韩小朝 | 曹红梅
64 | 17:10 | 365 | 刘刚 | 刘刚 | 13805221470 | 庄团结 | 46993 | 砂 |  | 61.52 | 17.36 | 43.3 | 5.7 | 2.3 | 2.5 |  |  | 0.86 |  |  |  | 韩小朝 | 曹红梅
65 | 17:45 | 39525 | 张红庆 | 张红庆 | 18251755988 | 庄团结 | 46994 | 砂 |  | 63.34 | 17.98 | 44.5 | 5.2 | 2.5 | 2.4 |  |  | 0.86 |  |  |  | 韩小朝 | 曹红梅
66 | 18:40 | 906 | 庄猛 | 庄汉强 | 13952293221 | 庄团结 | 46997 | 砂 |  | 61.06 | 18.04 | 42.24 | 5.3 | 2.4 | 2.5 |  |  | 0.78 |  |  |  | 韩小朝 | 曹红梅
67 | 20:05 | 7077 | 庄猛 | 姚佩齐 | 13805221198 | 庄团结 | 47006 | 砂 |  | 63.72 | 18.84 | 44 | 5.7 | 2.5 | 2.2 |  |  | 0.88 |  |  |  | 韩小朝 | 曹红梅
68 | 20:23 | 798 | 王法叶 | 王法叶 | 18136361877 | 庄团结 | 47008 | 砂 |  | 58.18 | 19 | 38.4 | 5.9 | 2.8 | 2.3 |  |  | 0.78 |  |  |  | 韩小朝 | 曹红梅
69 | 20:26 | 880 | 顾帅 | 吴峰 | 18251759261 | 庄团结 | 47009 | 砂 |  | 65.74 | 19.08 | 45.8 | 5.6 | 2.5 | 2.3 |  |  | 0.86 |  |  |  | 韩小朝 | 曹红梅
70 | 21:50 | 079 | 柳涛 | 柳召付 | 15152002008 | 庄团结 | 47012 | 砂 |  | 67.06 | 17.02 | 49.2 | 5.2 | 2 | 2.4 |  |  | 0.84 |  |  |  | 韩小朝 | 曹红梅
71 | 22:15 | 806 | 张凯 | 曹升吉 | 13913489206 | 庄团结 | 47013 | 砂 |  | 68.66 | 20.82 | 47 | 5.5 | 2.6 | 2.3 |  |  | 0.84 |  |  |  | 韩小朝 | 曹红梅
72 | 22:17 | 107 | 杜坤 | 杜辉 | 15062043488 | 庄团结 | 47014 | 砂 |  | 62.78 | 18.58 | 43.4 | 5.8 | 2.3 | 2.4 |  |  | 0.8 |  |  |  | 韩小朝 | 曹红梅
73 | 22:20 | 3937 | 于士春 | 于士春 | 15312654439 | 庄团结 | 47015 | 砂 |  | 58.98 | 18.54 | 39.6 | 5.8 | 2.5 | 2.6 |  |  | 0.84 |  |  |  | 韩小朝 | 曹红梅
74 | 22:22 | 299 | 顾帅 | 吴峰 | 18251759261 | 庄团结 | 47016 | 砂 |  | 64.36 | 17.46 | 46 | 5.6 | 2.5 | 2.3 |  |  | 0.9 |  |  |  | 韩小朝 | 曹红梅
75 | 22:50 | 2299 | 柳涛 | 柳召付 | 15152002008 | 庄团结 | 47017 | 砂 |  | 63.54 | 17.16 | 45.5 | 5.2 | 2 | 2.4 |  |  | 0.88 |  |  |  | 韩小朝 | 曹红梅
76 | 22:55 | 108 | 翟飞 | 翟猛 | 13921763308 | 庄团结 | 47018 | 砂 |  | 66.06 | 18.74 | 46.4 | 5.5 | 2.6 | 2.3 |  |  | 0.92 |  |  |  | 韩小朝 | 曹红梅
77 | 23:00 | 379 | 翟飞 | 翟飞 | 13626156855 | 庄团结 | 47019 | 砂 |  | 64.16 | 17.58 | 45.7 | 5.8 | 2.3 | 2.4 |  |  | 0.88 |  |  |  | 韩小朝 | 曹红梅
78 | 23:01 | 345 | 陆英坡 | 陆英坡 | 13815334019 | 庄团结 | 47020 | 砂 |  | 63.24 | 18.98 | 43.48 | 5.8 | 2.5 | 2.6 |  |  | 0.78 |  |  |  | 韩小朝 | 曹红梅
79 | 23:18 | 097 | 邴赛 | 邴赛 | 13605222731 | 庄团结 | 47021 | 砂 |  | 71.52 | 17.62 | 53 | 5.8 | 2.3 | 2.4 |  |  | 0.9 |  |  |  | 韩小朝 | 曹红梅
80 | 23:20 | 127 | 潘肖 | 潘肖 | 13813278481 | 庄团结 | 47022 | 砂 |  | 60.34 | 16.4 | 43 | 5.8 | 2.5 | 2.6 |  |  | 0.94 |  |  |  | 韩小朝 | 曹红梅
81 | 23:22 | 7831 | 张飞 | 张飞 | 13921767871 | 庄团结 | 47023 | 砂 |  | 60.58 | 17.92 | 41.8 | 5.6 | 2.5 | 2.3 |  |  | 0.86 |  |  |  | 韩小朝 | 曹红梅
82 | 4:59 | 779 | 宋祥瑞 | 宋祥瑞 | 13355037288 | 庄团结 | 47024 | 砂 |  | 63.14 | 16.84 | 45.5 | 5.2 | 2 | 2.4 |  |  | 0.8 |  |  |  | 韩小朝 | 曹红梅
83 | 5:00 | 2903 | 王法叶 | 王法叶 | 18136361877 | 庄团结 | 47025 | 砂 |  | 53.52 | 16.46 | 36.4 | 5.5 | 2.6 | 2.3 |  |  | 0.66 |  |  |  | 韩小朝 | 曹红梅
84 | 8:02 | 335 | 陈辉 | 陈辉 | 13375498234 | 庄团结 | 47046 | 砂 |  | 58 | 16.24 | 40.9 | 5.8 | 2.3 | 2.4 |  |  | 0.86 |  |  |  | 韩小朝 | 曹红梅
86 | [11 empty] | 0
87 | [11 empty] | 0
88 | [11 empty] | 0
89 | [11 empty] | 0
35 | [11 empty] | 0
36 | [11 empty] | 0
37 | [11 empty] | 0
38 | [11 empty] | 0
39 | [11 empty] | 0
40 | [11 empty] | 0
41 | [11 empty] | 0
42 | [11 empty] | 0
43 | [11 empty] | 0
44 | [11 empty] | 0
45 | 备注：退货也登记，在备注中注明不合格退货，所有重量和单价、金额均以0标记