## 邳州分公司
收料登记表填报 日期 ：2018 年 11月26日 填表人 ：李凤
单位：江苏大力神管桩有限公司
序号 | 到厂时间 | 送料人相关信息 |  |  |  |  | 物品相关信息（参数指标等） | [11 empty] | 结算信息 |  |  | 检验员 | 过磅员 | 备注
| 时 分 | 车号 | 车主姓名 （客户） | 司机姓名 | 司机手机号 | 所属车队 | 入库单号 | 品名 | 规格 | 毛重t | 皮重t | 净重t | 含水率% | 含泥量% | 细度模数 | 级配区/颗粒级配 | 压碎值% | 扣杂质t | 结算重量 | 单价/元 | 金额/元
1 | 7:40 | 鲁QV8530 | 孙立 | 许瑞丰 | 17772280398 | 李海洋 | WIN0048808 | 石子 | 1-2# | 91.84 | 21.74 | 70.1 |  |  |  | 良好 | 7 | 0.5 | 69.6 | 118 | 8212.8 | 刘会良 | 刘秋行
2 | 11:37 | 鲁Q529AE | 汤可希 | 徐勤猛 | 18264969222 | 李海洋 | WIN0048807 | 河砂 | 中粗砂 | 57.4 | 17.76 | 39.64 | 8 | 2.1 | 2.8 | Ⅱ区 |  | 0.84 | 38.8 | 112 | 4345.6 | 陈金芳 | 刘秋行
3 | 14:36 | 苏CHW072 | 庄宁 | 张中华 | 13913468529 | 庄团结 | 退货 | 河砂 | 中粗砂 | 0 | 0 | 0 | 0 | 2.7 | 2.1 |  |  | 0 | 0 |  |  | 陈金芳 | 刘秋行 | 含泥量超标，偏细，退货
4 | 14:41 | 鲁Q718BZ | 陈磊 | 胡广发 | 18761484744 | 李海洋 | WIN0048808 | 石子 | 1-2# | 76.98 | 20.68 | 56.3 |  |  |  | 良好 | 7 | 0.56 | 55.5 | 118 | 6549 | 陈金芳 | 刘秋行
5 | 18:09 | 鲁Q902CZ | 陈文力 | 王云生 | 13041077088 | 庄团结 | WIN0048806 | 河砂 | 中粗砂 | 61.8 | 17.28 | 44.52 | 9 | 1.8 | 2.8 | Ⅱ区 |  | 1.42 | 43.1 | 112 | 4827.2 | 董国政 | 杜娥娥
6 | 18:15 | 鲁Q509CX | 陈文力 | 顾鹏 | 18952122958 | 庄团结 | WIN0048806 | 河砂 | 中粗砂 | 58.9 | 17.24 | 41.66 | 9 | 1.8 | 2.7 | Ⅱ区 |  | 1.26 | 40.4 | 112 | 4524.8 | 董国政 | 杜娥娥
7 | 19:49 | 鲁Q529AE | 汤可希 | 徐勤猛 | 18264969222 | 李海洋 | WIN0048807 | 河砂 | 中粗砂 | 58.06 | 17.68 | 40.38 | 9 | 2 | 2.8 | Ⅱ区 |  | 1.28 | 39.1 | 112 | 4379.2 | 董国政 | 杜娥娥
8 | 481:55 | 鲁QV7771 | 孙立 | 韩洪吉 | 15195483119 | 李海洋 | WIN0048808 | 石子 | 1-2# | 91.48 | 23.7 | 67.78 |  |  |  | 良好 | 7 | 0.58 | 67.2 | 118 | 7929.6 | 董国政 | 杜娥娥
9 | 20:12 | 鲁QV8855 | 孙立 | 王磊 | 18052106066 | 李海洋 | WIN0048808 | 石子 | 1-2# | 94.98 | 23.58 | 71.4 |  |  |  | 良好 | 7 | 0.5 | 70.9 | 118 | 8366.2 | 董国政 | 杜娥娥
10 | 20:15 | 鲁QV9022 | 孙立 | 谭海洋 | 18762209692 | 李海洋 | WIN0048808 | 石子 | 1-2# | 87.04 | 23.48 | 63.56 |  |  |  | 良好 | 7 | 0.56 | 63 | 118 | 7434 | 董国政 | 杜娥娥
11 | 21:25 | 鲁Q636CQ | 韩磊 | 柳西亮 | 18168677039 | 李海洋 | WIN0048808 | 石子 | 1-2# | 80.28 | 18.54 | 64.74 |  |  |  | 良好 | 7 | 0.54 | 61.2 | 118 | 7221.6 | 董国政 | 杜娥娥
12 | 21:31 | 苏C1T837 | 戴春雨 | 祁建辉 | 18751646723 | 李海洋 | WIN0048808 | 石子 | 1-2# | 85.9 | 21.38 | 64.52 |  |  |  | 良好 | 7 | 0.52 | 64 | 118 | 7552 | 董国政 | 杜娥娥
13 | 21:36 | 鲁Q673AX | 戴春雨 | 冯英武 | 15190795960 | 李海洋 | WIN0048808 | 石子 | 1-2# | 76.36 | 18.42 | 57.94 |  |  |  | 良好 | 7 | 0.54 | 57.4 | 118 | 6773.2 | 董国政 | 杜娥娥
14 | 1:33 | 鲁Q188BD | 戴春雨 | 谭常来 | 15852103716 | 李海洋 | WIN0048808 | 石子 | 1-2# | 79.6 | 19 | 60.6 |  |  |  | 良好 | 7 | 0.5 | 60.1 | 118 | 7091.8 | 董国政 | 杜娥娥
15 | 2:31 | 鲁Q718BZ | 陈磊 | 胡广发 | 18761484744 | 李海洋 | WIN0048808 | 石子 | 1-2# | 76.68 | 20.5 | 46.18 |  |  |  | 良好 | 7 | 0.58 | 55.6 | 118 | 6560.8 | 董国政 | 杜娥娥
合计 | [11 empty] | 789.32 | [5 empty] | 10.18 | 785.9 |  | 91767.8

## 连云港分公司
收料登记表填报 日期 2018 年 11 月 26 日 填表人 张传迎、杜华军
单位：江苏大力神管桩有限公司连云港分公司
序号 | 到厂时间 | 送料人相关信息 |  |  |  |  | 物品相关信息（参数指标等） | [11 empty] | 结算信息 |  |  | 检验员 | 过磅员 | 备注
| 时 分 | 车号 | 车主姓名 （客户） | 司机姓名 | 司机手机号 | 所属车队 | 入库单号 | 品名 | 规格 | 毛重t | 皮重t | 净重t | 含水率% | 含杂质% | 细度模数 | 级配区 | 压碎值 | 扣杂质t | 结算重量 | 单价 | 金额
1 | 10:13 | 0553 | 孙冲 | 张来高 | 13775439287 | 孙冲 | 4990 | 碎石 | 5~25 | 70.64 | 21.38 | 49.26 |  | 0.3 |  | I | 8.1% | 0.76 | 48.5 | 90 |  | 万守超 | 张传迎
2 | 11:42 | 0553 | 孙冲 | 张来高 | 13775439287 | 孙冲 | 4991 | 碎石 | 5~25 | 69.22 | 21.38 | 47.84 |  | 0.3 |  | I | 8.1% | 0.84 | 47 | 90 |  | 万守超 | 张传迎
3 | 13:57 | 0553 | 孙冲 | 张来高 | 13775439287 | 孙冲 | 4992 | 碎石 | 5~25 | 74.08 | 21.34 | 52.7 |  | 0.3 |  | I | 8.1% | 0.7 | 52 | 90 |  | 万守超 | 张传迎
4 | 18:02 | 0533 | 孙冲 | 张来高 | 13775439287 | 孙冲 | 4993 | 碎石 | 5~25 | 91.66 | 21.32 | 70.34 |  | 0.3 |  | I | 8.1% | 0.84 | 69.5 | 90 |  | 万守超 | 张传迎
5
6
7
8
9
10
11
12
13
14
15 | [11 empty] | 220.14 | [6 empty] | 217

## 巨野分公司
收料登记表填报 日期 2018年 11 月 26 日 填表人 ：杨振华
单位：江苏大力神管桩有限公司巨野分公司
序号 | 到厂时间 | 送料人相关信息 |  |  |  |  | 物品相关信息（参数指标等） | [11 empty] | 结算信息 |  |  | 检验员 | 过磅员 | 备注
| 时 分 | 车号 | 车主姓名 | 司机姓名 | 司机手机号 | 所属车队 | 入库单号 | 品名 | 规格 | 毛重 | 皮重 | 净重 | 含水率% | 含泥量% | 细度模数 | 级配区 | 压碎值 | 扣杂质t | 结算重量 | 单价 | 金额
1 | 7:07 | 鲁RK4998 | 李涛 | 李新江 | 15553056888 | 李涛 | 010391 | 钢棒 | &9.0 | 48.78 | 15.82 | 32.96 | [6 empty] | 32.96 |  | 0 | 冯海英 | 聂恒光
2 | 7:14 | 鲁H55A72 | 王怀虎 | 王怀虎 | 13287277860 | 李广坤 | 010392 | 石子 | 1--2 | 49.74 | 16.27 | 33.47 | [5 empty] | 0.1T | 33.3 | 112 | 3729.6 | 冯海英 | 聂恒光
3 | 7:16 | 鲁HF2260 | 王红星 | 王红星 | 15064771678 | 李广坤 | 010393 | 石子 | 1--2 | 46.82 | 14.33 | 32.49 | [5 empty] | 0.1T | 32.3 | 112 | 3617.6 | 冯海英 | 聂恒光
4 | 7:18 | 鲁HC9218 | 曹兵 | 曹兵 | 18854796605 | 李广坤 | 010394 | 石子 | 1--2 | 47.26 | 14.9 | 32.36 | [5 empty] | 0.1T | 32.2 | 112 | 3606.4 | 冯海英 | 聂恒光
5 | 8:26 | 鲁HN8383 | 谷传德 | 谷传德 | 13012622244 | 谷传德 | 010395 | 钢棒 | &9.0 | 53.79 | 40.03 | 13.76 | [6 empty] | 13.76 |  | 0 | 冯海英 | 聂恒光
6 | 9:17 | 鲁HR3606 | 李业举 | 杜昌慈 | 15053798399 | 金利宏物流 | 010396 | 矿粉 |  | 73.04 | 17.44 | 55.6 | [5 empty] | 0.3% | 55.43 | 390 | 21617.7 | 冯海英 | 聂恒光
7 | 12:58 | 鲁H36C82 | 白咸青 | 白咸青 | 17562132680 | 李广坤 | 010397 | 石子 | 1--2 | 48.04 | 16.61 | 31.43 | [5 empty] | 0.1T | 31.3 | 112 | 3505.6 | 冯海英 | 聂恒光
8 | 13:37 | 鲁RK3339 | 高西安 | 高西安 | 18605309508 | 李广坤 | 010398 | 石子 | 1--2 | 49.54 | 16.2 | 33.34 | [5 empty] | 0.1T | 33.2 | 112 | 3718.4 | 冯海英 | 聂恒光
9 | 14:01 | 鲁RH8993 | 刘雪义 | 刘雪义 | 15315633858 | 郑言克 | 010399 | 石子 | 1--2 | 48.21 | 15.74 | 32.47 | [5 empty] | 0.1T | 32.3 | 125 | 4037.5 | 冯海英 | 聂恒光
10 | 18:46 | 鲁RN2329 | 张庆友 | 张庆友 | 15965695489 | 李广坤 | 010401 | 石子 | 1--2 | 49.28 | 16.13 | 33.15 | [5 empty] | 0.1T | 33 | 112 | 3696 | 冯海英 | 聂恒光
11 | 19:05 | 鲁H18B13 | 刘逢 | 刘逢 | 15263761813 | 郑言克 | 010402 | 石子 | 1--2 | 48.34 | 16.43 | 31.91 | [5 empty] | 0.1T | 31.8 | 112 | 3561.6 | 冯海英 | 聂恒光
12 | 19:07 | 鲁H11A92 | 崔丙亮 | 崔丙亮 | 18854766899 | 郑言克 | 010403 | 石子 | 1--2 | 49.52 | 15.3 | 34.22 | [5 empty] | 0.1T | 34.1 | 112 | 3819.2 | 冯海英 | 聂恒光
13 | 19:09 | 鲁RH62D98 | 徐莲文 | 徐莲文 | 13562773440 | 郑言克 | 010404 | 石子 | 1--2 | 49.05 | 15.87 | 33.18 | [5 empty] | 0.1T | 33 | 112 | 3696 | 冯海英 | 聂恒光
14 | 19:24 | 皖S2F760 | 李毛毛 | 李毛毛 | 13965722220 | 郑言克 | 010405 | 石子 | 1--2 | 49.26 | 16.49 | 32.77 | [5 empty] | 0.1T | 32.6 | 125 | 4075 | 冯海英 | 聂恒光
15 | 19:46 | 鲁RG3077 | 王军刚 | 王军刚 | 188854068893 | 郑言克 | 010406 | 石子 | 1--2 | 46.43 | 14.05 | 32.38 | [5 empty] | 0.1T | 32.2 | 125 | 4025 | 冯海英 | 聂恒光
16 | 19:49 | 鲁HD2339 | 王彦钦 | 张连聚 | 17753053019 | 巨野中联 | 010407 | 水泥 | PO42.5 | 89.82 | 24.86 | 64.96 | [5 empty] | 0.3% | 64.76 | 575 | 37237 | 冯海英 | 聂恒光
17 | 19:52 | 鲁RJ1282 | 王彦钦 | 徐龙福 | 17753053012 | 巨野中联 | 010408 | 水泥 | PO42.5 | 95.06 | 26.15 | 68.91 | [5 empty] | 0.3% | 68.7 | 575 | 39502.5 | 冯海英 | 聂恒光
18 | 20:08 | 鲁RH8993 | 刘雪义 | 刘雪义 | 15315633858 | 郑言克 | 010409 | 石子 | 1--2 | 48.19 | 15.9 | 32.29 | [5 empty] | 0.1T | 32.1 | 125 | 4012.5 | 冯海英 | 聂恒光
19 | 20:24 | 鲁RK3339 | 高西安 | 高西安 | 18605309508 | 李广坤 | 010410 | 石子 | 1--2 | 49.33 | 16.17 | 33.16 | [5 empty] | 0.1T | 33 | 112 | 3696 | 冯海英 | 聂恒光
20 | 20:26 | 鲁RF8997 | 陈平西 | 李玉山 | 15215490396 | 郑言克 | 010411 | 石子 | 1--2 | 45.68 | 15.27 | 30.41 | [5 empty] | 0.1T | 30.3 | 125 | 3787.5 | 冯海英 | 聂恒光
21 | 20:29 | 鲁RE5553 | 陈长秋 | 侯代华 | 15864603123 | 郑言克 | 010412 | 石子 | 1--2 | 47.95 | 16.01 | 31.94 | [5 empty] | 0.1T | 31.8 | 125 | 3975 | 冯海英 | 聂恒光
22 | 20:32 | 鲁RF7132 | 陈长秋 | 张先会 | 15990979150 | 郑言克 | 010413 | 石子 | 1--2 | 48.76 | 15.06 | 33.7 | [5 empty] | 0.1T | 33.6 | 125 | 4200 | 冯海英 | 聂恒光
23 | 21:09 | 鲁PH8532 | 陈长秋 | 任重连 | 18661581646 | 郑言克 | 010414 | 石子 | 1--2 | 46.14 | 14.01 | 32.13 | [5 empty] | 0.1T | 32 | 125 | 4000 | 冯海英 | 聂恒光
24 | 21:14 | 鲁H78E87 | 张庆刚 | 李青 | 13953718268 | 郑言克 | 010415 | 石子 | 1--2 | 49.67 | 15.84 | 33.83 | [5 empty] | 0.1T | 33.7 | 125 | 4212.5 | 冯海英 | 聂恒光
25 | 21:17 | 鲁H96E65 | 郭凯 | 郭凯 | 15864777797 | 郑言克 | 010416 | 石子 | 1--2 | 48.26 | 16.43 | 31.83 | [5 empty] | 0.1T | 31.7 | 125 | 3962.5 | 冯海英 | 聂恒光
26 | 21:21 | 鲁RL7895 | 杨泽西 | 杨泽西 | 1563023929 | 李广坤 | 010417 | 石子 | 1--2 | 52.98 | 16.03 | 36.95 | [5 empty] | 1.5 | 35.4 | 112 | 3964.8 | 冯海英 | 聂恒光
27 | 21:59 | 鲁HW0617 | 张兆群 | 张兆群 | 15153785444 | 李广坤 | 010418 | 石子 | 1--2 | 32.63 | 9.77 | 22.86 | [5 empty] | 0.1T | 22.7 | 112 | 2542.4 | 冯海英 | 聂恒光
28 | 22:02 | 皖K90868 | 马洪伟 | 马洪伟 | 18765003358 | 郑言克 | 010419 | 石子 | 1--2 | 47.08 | 15.19 | 31.89 | [5 empty] | 0.1T | 31.7 | 125 | 3962.5 | 冯海英 | 聂恒光
29 | 22:05 | 鲁RM8656 | 刘培培 | 刘培培 | 15965895185 | 郑言克 | 010420 | 石子 | 1--2 | 47.19 | 15.07 | 32.12 | [5 empty] | 0.1T | 32 | 125 | 4000 | 冯海英 | 聂恒光
30 | 22:07 | 鲁RM7096 | 吴涛 | 吴涛 | 15269086809 | 郑言克 | 010421 | 石子 | 1--2 | 45.84 | 15.67 | 30.17 | [5 empty] | 0.1T | 30 | 125 | 3750 | 冯海英 | 聂恒光
31 | 22:10 | 皖KF8517 | 马洪超 | 马洪超 | 13573040845 | 郑言克 | 010422 | 石子 | 1--2 | 46.39 | 14.67 | 31.72 | [5 empty] | 0.1T | 31.6 | 125 | 3950 | 冯海英 | 聂恒光
32 | 22:13 | 鲁PC6907 | 陈长秋 | 张华西 | 17864050019 | 郑言克 | 010423 | 石子 | 1--2 | 45.41 | 13.86 | 31.55 | [5 empty] | 0.1T | 31.4 | 125 | 3925 | 冯海英 | 聂恒光
33 | 22:16 | 鲁RK0329 | 陈长秋 | 姚元超 | 17806057366 | 郑言克 | 010424 | 石子 | 1--2 | 49.33 | 15.48 | 33.85 | [5 empty] | 0.1T | 33.7 | 125 | 4212.5 | 冯海英 | 聂恒光
34 | 22:20 | 苏C2J189 | 陈平西 | 陈旺仓 | 15562056902 | 郑言克 | 010425 | 石子 | 1--2 | 48.07 | 15.91 | 32.16 | [5 empty] | 0.1T | 32 | 125 | 4000 | 冯海英 | 聂恒光
35 | 22:25 | 皖S56792 | 陈平西 | 段瑞秋 | 15021821380 | 郑言克 | 010426 | 石子 | 1--2 | 49.04 | 16.21 | 32.83 | [5 empty] | 0.1T | 32.7 | 125 | 4087.5 | 冯海英 | 聂恒光
36 | 22:28 | 鲁RG3588 | 陈平西 | 陈岩 | 15965895650 | 郑言克 | 010427 | 石子 | 1--2 | 45.7 | 14.76 | 30.94 | [5 empty] | 0.1T | 30.8 | 125 | 3850 | 冯海英 | 聂恒光
37 | 23:22 | 鲁H55A72 | 王怀虎 | 王怀虎 | 13287277860 | 李广坤 | 010428 | 石子 | 1--2 | 48.84 | 16.46 | 32.38 | [5 empty] | 0.1T | 32.2 | 112 | 3606.4 | 冯海英 | 聂恒光
38 | 23:24 | 鲁H36C82 | 白咸青 | 白咸青 | 17562132680 | 李广坤 | 010429 | 石子 | 1--2 | 49.3 | 16.55 | 32.75 | [5 empty] | 0.1T | 32.6 | 112 | 3651.2 | 冯海英 | 聂恒光
[19 empty] | 0 |  | 224793.4
备注：退货也登记，在备注中注明不合格退货，所有重量和单价、金额均以0标记