## 邳州分公司
收料登记表填报 日期 ：2018 年 11月28日 填表人 ：李凤
单位：江苏大力神管桩有限公司
序号 | 到厂时间 | 送料人相关信息 |  |  |  |  | 物品相关信息（参数指标等） | [11 empty] | 结算信息 |  |  | 检验员 | 过磅员 | 备注
| 时 分 | 车号 | 车主姓名 （客户） | 司机姓名 | 司机手机号 | 所属车队 | 入库单号 | 品名 | 规格 | 毛重t | 皮重t | 净重t | 含水率% | 含泥量% | 细度模数 | 级配区/颗粒级配 | 压碎值% | 扣杂质t | 结算重量 | 单价/元 | 金额/元
1 | 23:39 | 苏CGY646 | 葛友飞 | 葛友飞 | 18020544660 | 庄团结 | WIN0048833 | 河砂 | 中粗砂 | 55.9 | 17.14 | 38.76 | 8 | 1.6 | 2.7 | Ⅱ区 |  | 0.86 | 37.9 | 121 | 4585.9 | 陈金芳 | 刘秋行
2 | 6:11 | 鲁Q522BG | 魏辉 | 魏辉 | 15252200168 | 李海洋 | 退货 | 石子 | 1-2# | 0 | 0 | 0 | [5 empty] | 0 | 0 |  |  | 刘会良 | 刘秋行 | 含泥块，退货
3 | 7:21 | 鲁Q236AE | 吴家龙 | 张齐 | 13625125377 | 李海洋 | WIN0048836 | 石子 | 1-2# | 78.78 | 20.68 | 58.1 |  |  |  | 良好 | 7 | 0.5 | 57.6 | 118 | 6796.8 | 陈金芳 | 刘秋行
4 | 7:44 | 鲁Q718BZ | 陈磊 | 陈继源 | 13913488702 | 李海洋 | 退货 | 石子 | 1-2# | 0 | 0 | 0 | [5 empty] | 0 | 0 |  |  | 刘会良 | 刘秋行 | 含泥块，退货
5 | 7:53 | 苏C1T507 | 韩红 | 耿庆明 | 15852006466 | 李海洋 | 退货 | 石子 | 1-2# | 0 | 0 | 0 | [5 empty] | 0 | 0 |  |  | 刘会良 | 刘秋行 | 含泥块，退货
6 | 8:06 | 苏CGL728 | 王法业 | 王法业 | 15852404568 | 庄团结 | WIN0048833 | 河砂 | 中粗砂 | 61.88 | 17.5 | 44.38 | 8 | 1.6 | 2.7 | Ⅱ区 |  | 0.98 | 43.4 | 121 | 5251.4 | 刘会良 | 刘秋行
7 | 10:10 | 鲁Q167AC | 陈大力 | 梁镘 | 17705216136 | 杨需 | WIN0048834 | 石子 | 1-2# | 61.74 | 17.4 | 44.34 |  |  |  | 良好 | 7 | 0.54 | 43.8 | 118 | 5168.4 | 刘会良 | 刘秋行
8 | 12:22 | 鲁Q568AN | 李耀 | 李耀 | 15190704456 | 李海洋 | WIN0048836 | 石子 | 1-2# | 74.78 | 17.38 | 57.4 |  |  |  | 良好 | 8 | 1.5 | 55.9 | 118 | 6596.2 | 刘会良 | 刘秋行
9 | 12:35 | 鲁Q167AC | 陈大力 | 梁镘 | 17705216136 | 杨需 | WIN0048834 | 石子 | 1-2# | 62.46 | 17.42 | 45.04 |  |  |  | 良好 | 8 | 1.08 | 43.9 | 118 | 5180.2 | 刘会良 | 刘秋行
10 | 13:29 | 鲁QV7771 | 孙立 | 韩洪吉 | 15195483119 | 李海洋 | WIN0048836 | 石子 | 1-2# | 92.34 | 23.62 | 68.72 |  |  |  | 良好 | 7 | 0.52 | 68.2 | 118 | 8047.6 | 刘会良 | 刘秋行
11 | 13:54 | 鲁Q236AE | 吴嘉龙 | 周志刚 | 13913481234 | 李海洋 | WIN0048836 | 石子 | 1-2# | 79.18 | 21.06 | 58.12 |  |  |  | 良好 | 7 | 0.52 | 57.6 | 118 | 6796.8 | 刘会良 | 刘秋行
12 | 14:07 | 鲁QV8530 | 孙立 | 蒋学武 | 13951346788 | 李海洋 | WIN0048836 | 石子 | 1-2# | 89.3 | 21.34 | 67.96 |  |  |  | 良好 | 7 | 0.56 | 67.4 | 118 | 7953.2 | 刘会良 | 刘秋行
13 | 17:50 | 鲁Q568AN | 李耀 | 李耀 | 15190704456 | 李海洋 | WIN0048836 | 石子 | 1-2# | 76.16 | 17.3 | 58.86 |  |  |  | 良好 | 7 | 0.56 | 58.3 | 118 | 6879.4 | 董国政 | 杜娥娥
14 | 21:29 | 鲁QV8855 | 孙立 | 王磊 | 18052106066 | 李海洋 | WIN0048836 | 石子 | 1-2# | 93.82 | 23.88 | 69.94 |  |  |  | 良好 | 7 | 0.54 | 69.4 | 118 | 8189.2 | 董国政 | 杜娥娥
15 | 21:50 | 鲁Q933BU | 丁宝利 | 李忠海 | 15969736500 | 丁宝利 | WIN0048835 | 石子 | 1-2# | 55.4 | 17.22 | 38.18 |  |  |  | 良好 | 7 | 0.58 | 37.6 | 118 | 4436.8 | 董国政 | 杜娥娥 | 泉头石子
16 | 21:54 | 鲁Q905BU | 丁宝利 | 尚艳涛 | 15092985676 | 丁宝利 | WIN0048835 | 石子 | 1-2# | 57.22 | 17.6 | 39.62 |  |  |  | 良好 | 7 | 0.32 | 39.3 | 118 | 4637.4 | 董国政 | 杜娥娥 | 泉头石子
17 | 21:57 | 鲁Q973BR | 丁宝利 | 陈文化 | 15376093576 | 丁宝利 | WIN0048835 | 石子 | 1-2# | 57.74 | 17.58 | 40.16 |  |  |  | 良好 | 7 | 0.36 | 39.8 | 118 | 4696.4 | 董国政 | 杜娥娥 | 泉头石子
18 | 22:00 | 鲁Q932BR | 丁宝利 | 张国良 | 13771828046 | 丁宝利 | WIN0048835 | 石子 | 1-2# | 55.12 | 17.32 | 37.8 |  |  |  | 良好 | 7 | 0.5 | 37.3 | 118 | 4401.4 | 董国政 | 杜娥娥 | 泉头石子
19 | 23:56 | 鲁QV7771 | 孙立 | 韩洪吉 | 15195483119 | 李海洋 | WIN0048836 | 石子 | 1-2# | 99.8 | 23.36 | 76.44 |  |  |  | 良好 | 7 | 0.54 | 75.9 | 118 | 8956.2 | 董国政 | 杜娥娥
20 | 0:08 | 鲁Q627AP | 宫东明 | 宫东明 | 15253915869 | 杨需 | WIN0048834 | 石子 | 1-2# | 83.22 | 22.84 | 60.38 |  |  |  | 含少量泥块 | 8 | 1.08 | 59.3 | 118 | 6997.4 | 董国政 | 杜娥娥
21 | 0:11 | 苏CGS000 | 周桂霖 | 曹志国 | 15240471108 | 杨需 | WIN0048834 | 石子 | 1-2# | 80.54 | 21.78 | 59.76 |  |  |  | 含少量泥块 | 9 | 3.06 | 55.7 | 118 | 6572.6 | 董国政 | 杜娥娥
22 | 4:18 | 鲁Q236AE | 吴嘉龙 | 周志刚 | 13913481234 | 李海洋 | WIN0048836 | 石子 | 1-2# | 81.32 | 21.1 | 60.22 |  |  |  | 良好 | 7 | 0.52 | 59.7 | 118 | 7044.6 | 董国政 | 杜娥娥
23 | 4:22 | 鲁QV8530 | 孙立 | 蒋学武 | 13951346788 | 李海洋 | WIN0048836 | 石子 | 1-2# | 95.26 | 21.24 | 74.02 |  |  |  | 良好 | 7 | 0.52 | 73.5 | 118 | 8673 | 董国政 | 杜娥娥
24 | 6:49 | 鲁QV7771 | 孙立 | 韩洪吉 | 15195483119 | 李海洋 | WIN0048836 | 石子 | 1-2# | 99.8 | 23.36 | 76.44 |  |  |  | 良好 | 7 | 0.54 | 75.9 | 118 | 8956.2 | 董国政 | 杜娥娥
合计 | [11 empty] | 1174.64 | [5 empty] | 16.18 | 1157.4 |  | 136817.1

## 巨野分公司
收料登记表填报 日期 2018年 11 月 28 日 填表人 ：杨振华
单位：江苏大力神管桩有限公司巨野分公司
序号 | 到厂时间 | 送料人相关信息 |  |  |  |  | 物品相关信息（参数指标等） | [11 empty] | 结算信息 |  |  | 检验员 | 过磅员 | 备注
| 时 分 | 车号 | 车主姓名 | 司机姓名 | 司机手机号 | 所属车队 | 入库单号 | 品名 | 规格 | 毛重 | 皮重 | 净重 | 含水率% | 含泥量% | 细度模数 | 级配区 | 压碎值 | 扣杂质t | 结算重量 | 单价 | 金额
1 | 7:09 | 苏G38688 | 李传林 | 李传林 | 13815635923 | 李传林 | 010469 | 钢棒 | &10.7 | 46.68 | 14.8 | 31.88 | [6 empty] | 31.88 |  | 0 | 冯海英 | 聂恒光
2 | 7:13 | 鲁H55A72 | 王怀虎 | 王怀虎 | 13287277860 | 李广坤 | 010470 | 石子 | 1--2 | 49.11 | 16.35 | 32.76 | [5 empty] | 0.1T | 32.6 | 112 | 3651.2 | 冯海英 | 聂恒光
3 | 7:16 | 鲁H36C82 | 白咸青 | 白咸青 | 17562132680 | 李广坤 | 010471 | 石子 | 1--2 | 48.84 | 16.66 | 32.18 | [5 empty] | 0.1T | 32 | 112 | 3584 | 冯海英 | 聂恒光
4 | 9:38 | 鲁PA4379 | 李国栋 | 李吉达 | 13869549906 | 李国栋 | 010472 | 线材 | &6.5 | 48.84 | 15.4 | 33.44 | [6 empty] | 33.44 |  | 0 | 冯海英 | 聂恒光
5 | 12:47 | 鲁RL8205 | 孙玉宝 | 孙玉宝 | 18369073189 | 千秋 | 010473 | 石子 | 1--2 | 48.84 | 15.63 | 33.21 | [5 empty] | 0.1T | 33.1 | 112 | 3707.2 | 冯海英 | 聂恒光
6 | 12:49 | 鲁RN7727 | 孙从强 | 孙从强 | 18253055338 | 千秋 | 010474 | 石子 | 1--2 | 49.23 | 16.53 | 32.7 | [5 empty] | 0.1T | 32.6 | 112 | 3651.2 | 冯海英 | 聂恒光
7 | 13:45 | 鲁HM0617 | 张兆群 | 张兆群 | 15153785444 | 李广坤 | 010475 | 石子 | 1--2 | 32.62 | 9.72 | 22.9 | [5 empty] | 0.1T | 22.8 | 112 | 2553.6 | 冯海英 | 聂恒光
8 | 14:38 | 鲁RH62D98 | 徐莲文 | 徐莲文 | 13562773440 | 郑言克 | 010476 | 石子 | 1--2 | 49.9 | 15.82 | 34.08 | [5 empty] | 0.1T | 33.9 | 112 | 3796.8 | 冯海英 | 聂恒光
9 | 14:45 | 鲁H11A92 | 崔丙亮 | 崔丙亮 | 18854766899 | 郑言克 | 010477 | 石子 | 1--2 | 49.1 | 15.37 | 33.73 | [5 empty] | 0.1T | 33.6 | 112 | 3763.2 | 冯海英 | 聂恒光
10 | 15:04 | 鲁H78E87 | 张庆刚 | 张庆刚 | 13953718268 | 郑言克 | 010478 | 石子 | 1--2 | 49.19 | 15.87 | 33.32 | [5 empty] | 0.1T | 33.2 | 112 | 3718.4 | 冯海英 | 聂恒光
11 | 16:49 | 鲁RA6591 | 刘郑 | 李恒顺 | 15265032423 | 莱芜延辉 | 010479 | 减水剂 |  | 32.76 | 14.79 | 17.97 | [6 empty] | 17.97 | 1900 | 34143 | 冯海英 | 聂恒光
12 | 17:42 | 鲁H91B39 | 张其亮 | 张其亮 | 15106733525 | 郑言克 | 010480 | 石子 | 1--2 | 48.69 | 15.68 | 33.01 | [5 empty] | 0.1T | 32.9 | 112 | 3684.8 | 冯海英 | 聂恒光
13 | 17:44 | 鲁HW5611 | 李强 | 李强 | 13153776227 | 郑言克 | 010481 | 石子 | 1--2 | 46.4 | 15.1 | 31.3 | [5 empty] | 0.1T | 31.2 | 112 | 3494.4 | 冯海英 | 聂恒光
14 | 18:30 | 鲁HR3606 | 李业举 | 杜昌慈 | 15053798399 | 金利宏物流 | 010482 | 矿粉 |  | 73.17 | 17.32 | 55.85 | [5 empty] | 0.3% | 55.68 | 400 | 22272 | 冯海英 | 聂恒光
15 | 18:48 | 鲁RL8205 | 孙玉宝 | 孙玉宝 | 18369073189 | 千秋 | 010483 | 石子 | 1--2 | 48.11 | 15.57 | 32.54 | [5 empty] | 0.1T | 32.4 | 112 | 3628.8 | 冯海英 | 聂恒光
16 | 18:55 | 鲁RN7727 | 孙从强 | 孙从强 | 18253055338 | 千秋 | 010484 | 石子 | 1--2 | 49.28 | 16.48 | 32.8 | [5 empty] | 0.1T | 32.7 | 112 | 3662.4 | 冯海英 | 聂恒光
17 | 19:16 | 鲁HSC752 | 聂红波 | 聂红波 | 13396217663 | 郑言克 | 010485 | 石子 | 1--2 | 46.59 | 15.8 | 30.79 | [5 empty] | 0.1T | 30.6 | 112 | 3427.2 | 冯海英 | 聂恒光
18 | 19:27 | 鲁H91G36 | 董伯刚 | 张海峰 | 15163067690 | 李广坤 | 010486 | 机制沙 | 中粗 | 48.76 | 16.52 | 32.24 | [5 empty] | 0.1T | 32.1 | 139 | 4461.9 | 冯海英 | 聂恒光
19 | 19:30 | 鲁H91G79 | 董伯刚 | 田军 | 18366064567 | 李广坤 | 010487 | 机制沙 | 中粗 | 48.69 | 16.32 | 32.37 | [5 empty] | 0.1T | 32.2 | 139 | 4475.8 | 冯海英 | 聂恒光
20 | 19:33 | 鲁H76E38 | 董伯刚 | 张金赞 | 18888394556 | 李广坤 | 010488 | 机制沙 | 中粗 | 48.86 | 16.4 | 32.46 | [5 empty] | 0.1T | 32.3 | 139 | 4489.7 | 冯海英 | 聂恒光
21 | 19:35 | 鲁H79H86 | 董伯刚 | 段洪涛 | 18865013337 | 李广坤 | 010489 | 机制沙 | 中粗 | 48.93 | 16.49 | 32.44 | [5 empty] | 0.1T | 32.3 | 139 | 4489.7 | 冯海英 | 聂恒光
22 | 19:41 | 鲁HD2339 | 王彦钦 | 张连聚 | 17753053019 | 巨野中联 | 010490 | 水泥 | PO42.5 | 88.04 | 24.79 | 63.25 | [5 empty] | 0.3% | 63.06 | 575 | 36259.5 | 冯海英 | 聂恒光
23 | 19:45 | 鲁RJ1282 | 王彦钦 | 徐龙福 | 17753053012 | 巨野中联 | 010491 | 水泥 | PO42.5 | 96.52 | 26.05 | 70.47 | [5 empty] | 0.3% | 70.25 | 575 | 40393.75 | 冯海英 | 聂恒光
24 | 20:07 | 鲁RN2329 | 张庆友 | 张庆友 | 15965695489 | 李广坤 | 010492 | 机制沙 | 中粗 | 48.46 | 16.42 | 32.04 | [5 empty] | 0.1T | 31.9 | 139 | 4434.1 | 冯海英 | 聂恒光
25 | 20:10 | 鲁HM0617 | 张兆群 | 张兆群 | 15153785444 | 李广坤 | 010493 | 石子 | 1--2 | 32.22 | 9.25 | 22.97 | [5 empty] | 0.1T | 22.8 | 112 | 2553.6 | 冯海英 | 聂恒光
26 | 20:12 | 鲁H32F96 | 董伯刚 | 方中明 | 15753912899 | 李广坤 | 010494 | 机制沙 | 中粗 | 48.69 | 16.37 | 32.32 | [5 empty] | 0.1T | 32.2 | 139 | 4475.8 | 冯海英 | 聂恒光
27 | 20:15 | 鲁RK3339 | 高西安 | 高西安 | 18605309508 | 李广坤 | 010495 | 机制沙 | 中粗 | 48.76 | 16.26 | 32.5 | [5 empty] | 0.1T | 32.4 | 139 | 4503.6 | 冯海英 | 聂恒光
[19 empty] | 0 |  | 213275.65
备注：退货也登记，在备注中注明不合格退货，所有重量和单价、金额均以0标记

## 连云港分公司
收料登记表填报 日期 2018 年 11 月 28 日 填表人 张传迎、杜华军
单位：江苏大力神管桩有限公司连云港分公司
序号 | 到厂时间 | 送料人相关信息 |  |  |  |  | 物品相关信息（参数指标等） | [11 empty] | 结算信息 |  |  | 检验员 | 过磅员 | 备注
| 时 分 | 车号 | 车主姓名 （客户） | 司机姓名 | 司机手机号 | 所属车队 | 入库单号 | 品名 | 规格 | 毛重t | 皮重t | 净重t | 含水率% | 含杂质% | 细度模数 | 级配区 | 压碎值 | 扣杂质t | 结算重量 | 单价 | 金额
1 | 1:57 | 6095 | 姜志 | 田波 | 17712245699 | 姜志 | 5002 | 机制砂 |  | 61.72 | 17.6 | 44.12 |  | 4.5 |  | I |  | 3.12 | 41 | 75 |  | 万守超 | 张传迎
2 | 1:58 | 8926 | 姜志 | 王计法 | 13961363511 | 姜志 | 5003 | 机制砂 |  | 81.04 | 23.44 | 57.6 |  | 4.5 |  | I |  | 3.6 | 54 | 75 |  | 万守超 | 张传迎
3 | 1:59 | 7788 | 姜志 | 罗从乔 | 15380297828 | 姜志 | 5004 | 机制砂 |  | 84.7 | 23.34 | 61.36 |  | 4.5 |  | I |  | 4.36 | 57 | 75 |  | 万守超 | 张传迎
4 | 2:01 | 9783 | 姜志 | 李保兵 | 15061357603 | 姜志 | 5005 | 机制砂 |  | 69.24 | 21.96 | 47.28 |  | 4.5 |  | I |  | 3.28 | 44 | 75 |  | 万守超 | 张传迎
5 | 12:07 | 0553 | 孙冲 | 张来高 | 13775439287 | 孙冲 | 5006 | 碎石 | 5~25 | 89.26 | 21.38 | 67.88 |  | 0.3 |  | I | 8% | 0.88 | 67 | 90 |  | 万守超 | 张传迎
6 | 14:25 | 0553 | 孙冲 | 张来高 | 13775439287 | 孙冲 | 5007 | 碎石 | 5~25 | 89.12 | 21.36 | 67.76 |  | 0.3 |  | I | 8% | 0.76 | 67 | 90 |  | 万守超 | 张传迎
7 | 17:41 | 0553 | 孙冲 | 张来高 | 13775439287 | 孙冲 | 5008 | 碎石 | 5~25 | 90.54 | 21.34 | 69.2 |  | 0.3 |  | I | 8% | 1.2 | 68 | 90 |  | 万守超 | 张传迎
8
9
10
11
12
13
14
15 | [11 empty] | 415.2 | [6 empty] | 398

## 大唐混凝土
收料登记表填报 日期 2018 年 11月 28日 填表人：吕小强
20180923 | 单位：江苏大唐商品混凝土有限公司
序号 | 到厂时间 | 送料人相关信息 |  |  |  |  | 物品相关信息（参数指标等） | [11 empty] | 结算信息 |  |  | 检验员 | 过磅员
| 时 分 | 车号 | 车主姓名 （客户） | 司机姓名 | 司机手机号 | 所属车队 | 入库单号 | 品名 | 规格 | 毛重t | 皮重t | 净重t | 含水率% | 含泥量% | 细度模数 | 级配区 | 压碎值 | 扣杂质t | 结算重量 | 单价 | 金额
1 | 12.05 | 335 | 武加军 | 武加军 | 15371600099 | 庄团结 | 47479 | 砂子 |  | 61.38 | 16.3 | 44.2 | 5.3 | 2.4 | 2.5 |  |  | 0.88 |  |  |  | 吕小强 | 姬长娟
2 | 12.05 | 798 | 张团结 | 朱洪柱 | 15852351659 | 庄团结 | 47480 | 砂子 |  | 58.22 | 16.88 | 40.5 | 5.8 | 2.7 | 2.3 |  |  | 0.84 |  |  |  | 吕小强 | 姬长娟
3 | 12.15 | 212 | 谢海 | 谢海 | 13775834999 | 庄团结 | 47481 | 砂子 |  | 58.42 | 16.4 | 41.2 | 5.7 | 2.3 | 2.5 |  |  | 0.82 |  |  |  | 吕小强 | 姬长娟
4 | 1.02 | 696 | 刘刚 | 刘刚 | 13805221470 | 庄团结 | 47482 | 砂子 |  | 57.46 | 17.12 | 39.5 | 5.2 | 2.5 | 2.4 |  |  | 0.84 |  |  |  | 吕小强 | 姬长娟
5 | 2.42 | 957 | 张红庆 | 张红庆 | 18251755988 | 庄团结 | 47485 | 砂子 |  | 63.36 | 19.2 | 43 | 5.3 | 2.4 | 2.5 |  |  | 1.16 |  |  |  | 吕小强 | 姬长娟
6 | 2.43 | 9188 | 庄猛 | 庄汉强 | 13952293221 | 庄团结 | 47486 | 砂子 |  | 61.78 | 17.96 | 42.74 | 5.7 | 2.5 | 2.2 |  |  | 1.08 |  |  |  | 吕小强 | 姬长娟
7 | 3.46 | 097 | 闫东 | 闫东 | 13813277522 | 庄团结 | 47489 | 砂子 |  | 66.66 | 17.34 | 48.5 | 5.9 | 2.8 | 2.3 |  |  | 0.82 |  |  |  | 吕小强 | 姬长娟
8 | 3.46 | 079 | 庄猛 | 姚佩齐 | 13805221198 | 庄团结 | 47490 | 砂子 |  | 67.52 | 17.9 | 48.7 | 5.6 | 2.5 | 2.3 |  |  | 0.92 |  |  |  | 吕小强 | 姬长娟
9 | 4.14 | 525 | 吴迪 | 吴迪 | 13775931858 | 庄团结 | 47491 | 砂子 |  | 62.86 | 18.04 | 44 | 5.2 | 2 | 2.4 |  |  | 0.82 |  |  |  | 吕小强 | 姬长娟
10 | 4.22 | 527 | 龚培亮 | 龚培亮 | 15366790444 | 庄团结 | 47492 | 砂子 |  | 57.8 | 19.96 | 37 | 5.5 | 2.6 | 2.3 |  |  | 0.84 |  |  |  | 吕小强 | 姬长娟
11 | 4.51 | 719 | 顾帅 | 吴峰 | 18251759261 | 庄团结 | 47493 | 砂子 |  | 65.52 | 17.52 | 47.2 | 5.8 | 2.3 | 2.4 |  |  | 0.8 |  |  |  | 吕小强 | 姬长娟
12 | 7.03 | 396 | 王超 | 王超 | 15852115399 | 陆玉峰 | 47494 | 砂子 |  | 58.54 | 17.92 | 39.8 | 5.8 | 2.5 | 2.6 |  |  | 0.82 |  |  |  | 吕小强 | 姬长娟
13 | 9.31 | 409 | 潘肖 | 郁向友 | 13813278481 | 庄团结 | 47502 | 砂子 |  | 64.38 | 17.74 | 45.6 | 5.2 | 2 | 2.4 |  |  | 1.04 |  |  |  | 吕小强 | 姬长娟
14 | 9.32 | 668 | 庄猛 | 姚佩齐 | 13805221198 | 庄团结 | 47503 | 砂子 |  | 63.68 | 18.06 | 44.6 | 5.9 | 2.6 | 2.3 |  |  | 1.02 |  |  |  | 吕小强 | 姬长娟
15 | 11.48 | 588 | 藤尚峰 | 藤尚峰 | 13813279980 | 庄团结 | 47507 | 砂子 |  | 58.88 | 17.98 | 40 | 5.8 | 2.7 | 2.3 |  |  | 0.9 |  |  |  | 吕小强 | 姬长娟
16 | 11.51 | 917 | 胡志权 | 胡志权 | 15063211121 | 庄团结 | 47508 | 砂子 |  | 67.64 | 18.4 | 48.2 | 5.7 | 2.3 | 2.5 |  |  | 1.04 |  |  |  | 吕小强 | 姬长娟
17 | 11.54 | 839 | 武加军 | 武加军 | 15371600099 | 庄团结 | 47509 | 砂子 |  | 66.02 | 17.42 | 47.6 | 5.2 | 2.5 | 2.4 |  |  | 1 |  |  |  | 吕小强 | 姬长娟
18 | 11.57 | 071 | 张团结 | 朱洪柱 | 15852351659 | 庄团结 | 47510 | 砂子 |  | 57.2 | 17.88 | 38.5 | 5.3 | 2.4 | 2.5 |  |  | 0.82 |  |  |  | 吕小强 | 姬长娟
19 | 5.32 | 079 | 谢海 | 谢海 | 13775834999 | 庄团结 | 47512 | 砂子 |  | 69.68 | 17.64 | 50.9 | 5.7 | 2.5 | 2.2 |  |  | 1.14 |  |  |  | 吕小强 | 姬长娟
20 | 5.33 | 097 | 刘刚 | 刘刚 | 13805221470 | 庄团结 | 47513 | 砂子 |  | 71.18 | 17.68 | 52.3 | 5.9 | 2.8 | 2.3 |  |  | 1.2 |  |  |  | 吕小强 | 姬长娟
21 | 5.39 | 292 | 吴迪 | 吴迪 | 13775931858 | 庄团结 | 47516 | 砂子 |  | 69.9 | 18.62 | 50 | 5.6 | 2.5 | 2.3 |  |  | 1.28 |  |  |  | 吕小强 | 姬长娟
22 | 6.16 | 585 | 龚培亮 | 龚培亮 | 15366790444 | 庄团结 | 47518 | 砂子 |  | 71.82 | 17.32 | 53.4 | 5.2 | 2 | 2.4 |  |  | 1.1 |  |  |  | 吕小强 | 姬长娟
23 | 6.22 | 591 | 顾帅 | 吴峰 | 18251759261 | 庄团结 | 47519 | 砂子 |  | 70.26 | 17.2 | 52 | 5.5 | 2.6 | 2.3 |  |  | 1.06 |  |  |  | 吕小强 | 姬长娟
24 | 1.04 | 367 | 郑浩 | 藤雷 | 15365863398 | 高松钦 | 47483 | 石子 |  | 67.06 | 18.64 | 47.6 | [5 empty] | 0.82 |  |  |  | 吕小强 | 姬长娟
25 | 1.05 | 867 | 孙立 | 刘雷 | 13952109345 | 高松钦 | 47484 | 石子 |  | 62.48 | 20.56 | 41.3 | [5 empty] | 0.62 |  |  |  | 吕小强 | 姬长娟
26 | 2.56 | 833 | 赵风超 | 赵凤超 | 18105202044 | 周涛 | 47487 | 石子 |  | 89.88 | 21.66 | 67.5 | [5 empty] | 0.72 |  |  |  | 吕小强 | 姬长娟
27 | 3.09 | 277 | 吴衡 | 吴衡 | 13815338234 | 高松钦 | 47488 | 石子 |  | 62.38 | 20.1 | 41.7 | [5 empty] | 0.58 |  |  |  | 吕小强 | 姬长娟
28 | 7.48 | 786 | 毛福祥 | 刘志 | 18068483819 | 段俊成 | 47495 | 石子 |  | 58.16 | 17.42 | 40 | [5 empty] | 0.74 |  |  |  | 吕小强 | 姬长娟
29 | 198:00 | 808 | 陈汉宝 | 陈汉宝 | 13815383068 | 段俊成 | 47496 | 石子 |  | 57.34 | 16.96 | 39.6 | [5 empty] | 0.78 |  |  |  | 吕小强 | 姬长娟
30 | 198:43 | 976 | 吴权现 | 吴权现 | 15252225688 | 段俊成 | 47497 | 石子 |  | 56.62 | 16.14 | 39.8 | [5 empty] | 0.68 |  |  |  | 吕小强 | 姬长娟
31 | 199:26 | 867 | 郑浩 | 藤雷 | 15365863398 | 高松钦 | 47498 | 石子 |  | 62.2 | 20.58 | 41 | [5 empty] | 0.62 |  |  |  | 吕小强 | 姬长娟
32 | 205:12 | 727 | 谢龙 | 马跃勇 | 15866916396 | 周涛 | 47499 | 石子 |  | 61.26 | 20.48 | 40 | [5 empty] | 0.78 |  |  |  | 吕小强 | 姬长娟
33 | 205:41 | 517 | 李钦 | 李钦 | 17798824507 | 周涛 | 47500 | 石子 |  | 61.96 | 15.96 | 45.4 | [5 empty] | 0.6 |  |  |  | 吕小强 | 姬长娟
34 | 220:48 | 367 | 高松钦 | 曹培贵 | 18251755119 | 高松钦 | 47501 | 石子 |  | 63.52 | 18.56 | 44.4 | [5 empty] | 0.56 |  |  |  | 吕小强 | 姬长娟
35 | 9.58 | 956 | 韩红 | 朱斌 | 13815385675 | 王星 | 47504 | 石子 |  | 77.64 | 19.18 | 57.7 | [5 empty] | 0.76 |  |  |  | 吕小强 | 姬长娟
36 | 10.02 | 277 | 韩红 | 贾传刚 | 18260764777 | 高松钦 | 47505 | 石子 |  | 62.16 | 20.1 | 41.5 | [5 empty] | 0.56 |  |  |  | 吕小强 | 姬长娟
37 | 10.39 | 338 | 郑浩 | 藤丙坤 | 13815385227 | 周涛 | 47506 | 石子 |  | 95.14 | 22.1 | 72.3 | [5 empty] | 0.74 |  |  |  | 吕小强 | 姬长娟
38 | 5.29 | 867 | 陈汉宝 | 陈汉宝 | 13815383068 | 高松钦 | 47511 | 石子 |  | 63.28 | 20.34 | 42.3 | [5 empty] | 0.64 |  |  |  | 吕小强 | 姬长娟
39 | 5.36 | 277 | 郑浩 | 藤雷 | 15365863398 | 高松钦 | 47514 | 石子 |  | 61.78 | 20.12 | 41 | [5 empty] | 0.66 |  |  |  | 吕小强 | 姬长娟
40 | 5.39 | 367 | 孙立 | 刘雷 | 13952109345 | 高松钦 | 47515 | 石子 |  | 66.34 | 18.42 | 47.4 | [5 empty] | 0.52 |  |  |  | 吕小强 | 姬长娟
41 | 6.15 | 315 | 吴权现 | 吴权现 | 15252225688 | 刘成辉 | 47517 | 石子 |  | 60.58 | 17.88 | 42 | [5 empty] | 0.7 |  |  |  | 吕小强 | 姬长娟
42 | 6.23 | 697 | 郑浩 | 藤雷 | 15365863398 | 刘成辉 | 47520 | 石子 |  | 62.38 | 18.48 | 43.2 | [5 empty] | 0.7 |  |  |  | 吕小强 | 姬长娟
43 | 6.25 | 6999 | 谢龙 | 马跃勇 | 15866916396 | 周涛 | 47521 | 石子 |  | 73.26 | 20.38 | 52.2 | [5 empty] | 0.68 |  |  |  | 吕小强 | 姬长娟
44 | 151:26 | 337 | 李钦 | 李钦 | 17798824507 | 周涛 | 47522 | 石子 |  | 74.44 | 21.12 | 52.7 | [5 empty] | 0.62 |  |  |  | 吕小强 | 姬长娟
45 | 155:17 | 115 | 高松钦 | 曹培贵 | 18251755119 | 刘成辉 | 47523 | 石子 |  | 59.46 | 16.6 | 42.2 | [5 empty] | 0.66 |  |  |  | 吕小强 | 姬长娟
82 | [11 empty] | 0
83 | [11 empty] | 0
84 | [11 empty] | 0
85 | [11 empty] | 0
86 | [11 empty] | 0
87 | [11 empty] | 0
88 | [11 empty] | 0
89 | [11 empty] | 0
35 | [11 empty] | 0
36 | [11 empty] | 0
37 | [11 empty] | 0
38 | [11 empty] | 0
39 | [11 empty] | 0
40 | [11 empty] | 0
41 | [11 empty] | 0
42 | [11 empty] | 0
43 | [11 empty] | 0
44 | [11 empty] | 0
45 | 备注：退货也登记，在备注中注明不合格退货，所有重量和单价、金额均以0标记