## 邳州分公司
收料登记表填报 日期 ：2018 年 11月30日 填表人 ：李凤
单位：江苏大力神管桩有限公司
序号 | 到厂时间 | 送料人相关信息 |  |  |  |  | 物品相关信息（参数指标等） | [11 empty] | 结算信息 |  |  | 检验员 | 过磅员 | 备注
| 时 分 | 车号 | 车主姓名 （客户） | 司机姓名 | 司机手机号 | 所属车队 | 入库单号 | 品名 | 规格 | 毛重t | 皮重t | 净重t | 含水率% | 含泥量% | 细度模数 | 级配区/颗粒级配 | 压碎值% | 扣杂质t | 结算重量 | 单价/元 | 金额/元
1 | 6:00 | 鲁QV8855 | 孙立 | 刘海林 | 13952273711 | 李海洋 | 退货 | 石子 | 1-2# | 0 | 0 | 0 |  |  |  | 较差 | 0 | 0 | 0 |  |  | 刘会良 | 刘秋行
2 | 6:31 | 鲁Q236AE | 吴家龙 | 张齐 | 13625125377 | 李海洋 | 退货 | 石子 | 1-2# | 0 | 0 | 0 |  |  |  | 较差 | 0 | 0 | 0 |  |  | 刘会良 | 刘秋行
3 | 6:43 | 鲁QV7771 | 孙立 | 韩瑜 | 15162001555 | 李海洋 | WIN0048868 | 石子 | 1-2# | 98.42 | 24.68 | 73.74 |  |  |  | 较差 | 8 | 1.54 | 72.2 | 118 | 8519.6 | 陈金芳 | 刘秋行
4 | 7:49 | 苏CJX272 | 朱强 | 衡敦浩 | 15077805785 | 庄团结 | WIN0048865 | 河砂 | 中粗砂 | 65.92 | 17.52 | 48.4 | 8 | 2.4 | 2.6 | Ⅱ区 |  | 1 | 47.4 | 121 | 5735.4 | 陈金芳 | 刘秋行
5 | 7:54 | 苏CJX238 | 朱强 | 刘涛 | 15252220929 | 庄团结 | WIN0048865 | 河砂 | 中粗砂 | 65.88 | 17.54 | 48.34 | 8 | 2.4 | 2.6 | Ⅱ区 |  | 1.04 | 47.3 | 121 | 5723.3 | 陈金芳 | 刘秋行
6 | 8:35 | 鲁QV8018 | 孙立 | 彭杰 | 13775839508 | 李海洋 | WIN0048868 | 石子 | 1-2# | 99.04 | 23.3 | 78.74 |  |  |  | 较差 | 8 | 1.04 | 74.7 | 118 | 8814.6 | 陈金芳 | 刘秋行
7 | 9:56 | 鲁QV8991 | 孙立 | 韩洪吉 | 15195483119 | 李海洋 | WIN0048868 | 石子 | 1-2# | 94.86 | 23.6 | 71.26 |  |  |  | 较差 | 8 | 1.06 | 70.2 | 118 | 8283.6 | 李凤 | 刘秋行
8 | 13:43 | 鲁Q973BR | 丁宝利 | 陈文化 | 15376093576 | 丁宝利 | WIN0048867 | 石子 | 1-2# | 52.1 | 17.42 | 34.68 |  |  |  | 较差 | 8 | 1.08 | 33.6 | 118 | 3964.8 | 刘会良 | 刘秋行 | 泉头石子
9 | 13:45 | 鲁Q905BU | 丁宝利 | 尚艳涛 | 15092985676 | 丁宝利 | WIN0048867 | 石子 | 1-2# | 52.36 | 17.12 | 35.24 |  |  |  | 较差 | 8 | 1.04 | 34.2 | 118 | 4035.6 | 刘会良 | 刘秋行 | 泉头石子
10 | 13:47 | 鲁Q932BR | 丁宝利 | 张国良 | 13771828046 | 丁宝利 | WIN0048867 | 石子 | 1-2# | 54.1 | 17.14 | 36.96 |  |  |  | 较差 | 8 | 1.06 | 35.9 | 118 | 4236.2 | 刘会良 | 刘秋行 | 泉头石子
11 | 13:52 | 鲁Q933BU | 丁宝利 | 王学刚 | 13854931002 | 丁宝利 | WIN0048867 | 石子 | 1-2# | 53.64 | 17.04 | 36.6 |  |  |  | 较差 | 8 | 1 | 35.6 | 118 | 4200.8 | 刘会良 | 刘秋行 | 泉头石子
12 | 15;33 | 鲁QV8530 | 孙立 | 蒋学武 | 13951346788 | 李海洋 | WIN0048868 | 石子 | 1-2# | 86.08 | 21.84 | 64.24 |  |  |  | 较差 | 8 | 1.04 | 63.2 | 118 | 7457.6 | 陈金芳 | 刘秋行
13 | 17:28 | 鲁Q000AJ | 王浩 | 魏思亚 | 15298726266 | 王星 | WIN0048866 | 石子 | 1-2# | 75.1 | 20.82 | 54.28 |  |  |  | 较差 | 8 | 1.58 | 52.7 | 118 | 6218.6 | 董国政 | 刘秋行
14 | 17;31 | 鲁Q956BY | 王浩 | 王虎 | 13272270878 | 王星 | WIN0048866 | 石子 | 1-2# | 74.5 | 18.82 | 55.68 |  |  |  | 较差 | 8 | 1.58 | 54.1 | 118 | 6383.8 | 董国政 | 刘秋行
15 | 18:17 | 鲁Q188BD | 戴春雨 | 谭常来 | 15852103716 | 李海洋 | WIN0048868 | 石子 | 1-2# | 78.6 | 19.42 | 59.18 |  |  |  | 较差 | 8 | 1.58 | 57.6 | 118 | 6796.8 | 董国政 | 刘秋行
16 | 20:29 | 苏CV9188 | 庄二团 | 白希杨 | 13370990088 | 庄团结 | WIN0048865 | 河砂 | 中粗砂 | 63.76 | 17.88 | 45.88 | 9 | 2.5 | 2.3 | Ⅱ区 |  | 1.38 | 44.5 | 124 | 5518 | 董国政 | 刘秋行 | 上午10点改价
17 | 20:46 | 鲁QV8991 | 孙立 | 韩洪吉 | 15195483119 | 李海洋 | WIN0048868 | 石子 | 1-2# | 104.68 | 23.56 | 81.12 |  |  |  | 良好 | 7 | 0.52 | 80.6 | 118 | 9510.8 | 董国政 | 刘秋行
18 | 21:08 | 鲁D35929 | 尹振刚 | 尹振刚 | 15252232999 | 庄团结 | WIN0048865 | 河砂 | 中粗砂 | 64.76 | 18.08 | 46.68 | 9 | 2.5 | 2.3 | Ⅱ区 |  | 1.48 | 45.2 | 124 | 5604.8 | 董国政 | 刘秋行
19 | 22:37 | 鲁Q313BH | 刘松 | 孙彬 | 15054950756 | 庄团结 | WIN0048865 | 河砂 | 中粗砂 | 63.02 | 17.96 | 45.06 | 8 | 2 | 2.5 | Ⅱ区 |  | 0.96 | 44.1 | 124 | 5468.4 | 董国政 | 刘秋行
20 | 22:46 | 鲁Q933BU | 丁宝利 | 王学刚 | 13854931002 | 丁宝利 | WIN0048867 | 石子 | 1-2# | 53.16 | 17.02 | 36.14 |  |  |  | 良好 | 7 | 0.54 | 35.6 | 118 | 4200.8 | 董国政 | 刘秋行
21 | 23:02 | 鲁Q973BR | 丁宝利 | 陈文化 | 15376093576 | 丁宝利 | WIN0048867 | 石子 | 1-2# | 55.88 | 17.42 | 38.46 |  |  |  | 良好 | 7 | 0.56 | 37.9 | 118 | 4472.2 | 董国政 | 刘秋行
22 | 23:06 | 鲁Q905BU | 丁宝利 | 尚艳涛 | 15092985676 | 丁宝利 | WIN0048867 | 石子 | 1-2# | 53.34 | 17.14 | 36.2 |  |  |  | 良好 | 7 | 0.5 | 35.7 | 118 | 4212.6 | 董国政 | 刘秋行
23 | 23:10 | 鲁Q932BR | 丁宝利 | 张国良 | 13771828046 | 丁宝利 | WIN0048867 | 石子 | 1-2# | 57.44 | 17.12 | 40.32 |  |  |  | 良好 | 7 | 0.52 | 39.8 | 118 | 4696.4 | 董国政 | 刘秋行
24 | 0:15 | 皖N99209 | 王新 | 张京剧 | 15165393850 | 庄团结 | 退货 | 河砂 | 中粗砂 | 0 | 0 | 0 | 0 | 3.6 |  | Ⅱ区 |  | 0 | 0 |  |  | 董国政 | 刘秋行
25 | 2:01 | 鲁QV8530 | 孙立 | 蒋学武 | 13951346788 | 李海洋 | WIN0048868 | 石子 | 1-2# | 98.62 | 21.78 | 76.84 |  |  |  | 良好 | 7 | 0.54 | 76.3 | 118 | 9003.4 | 董国政 | 刘秋行
26 | 2:34 | 鲁QV8991 | 孙立 | 韩洪吉 | 15195483119 | 李海洋 | WIN0048868 | 石子 | 1-2# | 100.78 | 23.42 | 77.36 |  |  |  | 良好 | 7 | 0.56 | 76.8 | 118 | 9062.4 | 董国政 | 刘秋行
27 | 4;25 | 鲁163927 | 周奎 | 周奎 | 15252229687 | 李海洋 | WIN0048868 | 石子 | 1-2# | 57.58 | 14.8 | 41.78 |  |  |  | 良好 | 7 | 0.58 | 42.2 | 118 | 4979.6 | 董国政 | 刘秋行
28 | 4:27 | 鲁QA9123 | 李奎 | 李奎 | 15052053200 | 李海洋 | WIN0048868 | 石子 | 1-2# | 55.34 | 14.9 | 40.44 |  |  |  | 较差 | 8 | 1.04 | 39.4 | 118 | 4649.2 | 董国政 | 刘秋行
29 | 4:34 | 豫D75869 | 杨俊庭 | 杨俊庭 | 15852278022 | 李海洋 | WIN0048868 | 石子 | 1-2# | 56.42 | 14.58 | 41.84 |  |  |  | 良好 | 7 | 0.54 | 41.3 | 118 | 4873.4 | 董国政 | 刘秋行
30 | 4:38 | 鲁Q236AE | 吴嘉龙 | 周志刚 | 13913481234 | 李海洋 | WIN0048868 | 石子 | 1-2# | 82.6 | 21 | 61.6 |  |  |  | 良好 | 7 | 0.5 | 61.1 | 118 | 7209.8 | 董国政 | 刘秋行
31 | 5:15 | 鲁QV7771 | 孙立 | 姚廷辉 | 13815382575 | 李海洋 | WIN0048868 | 石子 | 1-2# | 105.08 | 23.6 | 81.48 |  |  |  | 较差 | 8 | 1.58 | 79.9 | 118 | 9428.2 | 耿小龙 | 刘秋行
32 | 6:11 | 苏CD8009 | 王浩 | 柳西亚 | 15895272200 | 王星 | WIN0048866 | 石子 | 1-2# | 70.8 | 21.66 | 49.14 |  |  |  | 较差 | 8 | 1.04 | 48.1 | 118 | 5675.8 | 耿小龙 | 刘秋行
33 | 6:51 | 鲁QV8991 | 孙立 | 韩洪吉 | 15195483119 | 李海洋 | WIN0048868 | 石子 | 1-2# | 103.96 | 23.04 | 80.92 |  |  |  | 较差 | 8 | 1.02 | 79.9 | 118 | 9428.2 | 耿小龙 | 刘秋行
合计 | [11 empty] | 1618.6 | [5 empty] | 29.5 | 1587.1 |  | 188364.7

## 巨野分公司
收料登记表填报 日期 2018年 11 月 30 日 填表人 ：杨振华
单位：江苏大力神管桩有限公司巨野分公司
序号 | 到厂时间 | 送料人相关信息 |  |  |  |  | 物品相关信息（参数指标等） | [11 empty] | 结算信息 |  |  | 检验员 | 过磅员 | 备注
| 时 分 | 车号 | 车主姓名 | 司机姓名 | 司机手机号 | 所属车队 | 入库单号 | 品名 | 规格 | 毛重 | 皮重 | 净重 | 含水率% | 含泥量% | 细度模数 | 级配区 | 压碎值 | 扣杂质t | 结算重量 | 单价 | 金额
1 | 7:20 | 鲁HD2339 | 王彦钦 | 张连聚 | 17753053019 | 巨野中联 | 010524 | 水泥 | PO42.5 | 94.22 | 24.86 | 69.36 | [5 empty] | 0.3% | 69.15 | 575 | 39761.25 | 冯海英 | 聂恒光
2 | 7:23 | 鲁RA2860 | 李晓强 | 李晓强 | 13573076772 | 李广坤 | 010525 | 石子 | 1--2 | 46.49 | 15.06 | 31.43 | [5 empty] | 0.1T | 31.3 | 112 | 3505.6 | 冯海英 | 聂恒光
3 | 7:26 | 鲁H71A82 | 谷传德 | 刘传良 | 15653727059 | 谷传德 | 010526 | 钢棒 | &9.0 | 56.61 | 15.31 | 41.3 | [6 empty] | 41.3 |  | 0 | 冯海英 | 聂恒光
4 | 7:28 | 鲁RK3339 | 高西安 | 高西安 | 18605309508 | 李广坤 | 010527 | 机制沙 | 中粗 | 49.82 | 16.24 | 33.58 | [5 empty] | 0.1T | 33.4 | 139 | 4642.6 | 冯海英 | 聂恒光
5 | 7:31 | 鲁HC9218 | 曹兵 | 曹兵 | 18854796605 | 李广坤 | 010528 | 石子 | 1--2 | 46.54 | 14.9 | 31.64 | [5 empty] | 0.1T | 31.5 | 112 | 3528 | 冯海英 | 聂恒光
6 | 7:35 | 鲁RJ1282 | 王彦钦 | 徐龙福 | 17753053012 | 巨野中联 | 010529 | 水泥 | PO42.5 | 96.02 | 26.04 | 69.98 | [5 empty] | 0.3% | 69.77 | 575 | 40117.75 | 冯海英 | 聂恒光
7 | 7:39 | 鲁HF2260 | 王红星 | 王红星 | 15064771678 | 李广坤 | 010530 | 石子 | 1--2 | 46.46 | 14.33 | 32.13 | [5 empty] | 0.1T | 32 | 112 | 3584 | 冯海英 | 聂恒光
8 | 10:00 | 鲁RN2329 | 张庆友 | 张庆友 | 15965695489 | 李广坤 | 010531 | 机制沙 | 中粗 | 49.69 | 16.37 | 33.32 | [5 empty] | 0.1T | 33.2 | 139 | 4614.8 | 冯海英 | 聂恒光
9 | 10:54 | 鲁H55A72 | 王怀虎 | 王怀虎 | 13287277860 | 李广坤 | 010532 | 石子 | 1--2 | 48.34 | 16.2 | 32.14 | [5 empty] | 0.1T | 32 | 112 | 3584 | 冯海英 | 聂恒光
10 | 11:09 | 鲁H36C82 | 白咸青 | 白咸青 | 17562132680 | 李广坤 | 010533 | 石子 | 1--2 | 48.25 | 16.49 | 31.76 | [5 empty] | 0.1T | 31.6 | 112 | 3539.2 | 冯海英 | 聂恒光
11 | 12:12 | 鲁H96E65 | 郭凯 | 郭凯 | 15864777797 | 郑言克 | 010534 | 石子 | 1--2 | 48.88 | 16.76 | 32.12 | [5 empty] | 0.1T | 32 | 112 | 3584 | 冯海英 | 聂恒光
12 | 12:14 | 鲁H78E87 | 张庆刚 | 李青 | 13953718268 | 郑言克 | 010535 | 石子 | 1--2 | 49.55 | 15.68 | 33.87 | [5 empty] | 0.1T | 33.7 | 112 | 3774.4 | 冯海英 | 聂恒光
13 | 12:16 | 鲁RN9829 | 魏祥远 | 魏祥远 | 15854038599 | 郑言克 | 010536 | 机制沙 | 中粗 | 49 | 16.33 | 32.67 | [5 empty] | 0.1T | 32.5 | 139 | 4517.5 | 冯海英 | 聂恒光
14 | 12:18 | 鲁RN9861 | 刘迎春 | 刘迎春 | 13455449399 | 郑言克 | 010537 | 机制沙 | 中粗 | 49.33 | 16.14 | 33.19 | [5 empty] | 0.1T | 33 | 139 | 4587 | 冯海英 | 聂恒光
15 | 13:50 | 鲁RE1157 | 唐保保 | 唐保保 | 15668297858 | 千秋 | 010538 | 机制沙 | 中粗 | 49.6 | 17.02 | 32.58 | [5 empty] | 0.1T | 32.4 | 139 | 4503.6 | 冯海英 | 聂恒光
16 | 13:53 | 鲁UL9132 | 胡如明 | 胡如明 | 13583077707 | 千秋 | 010539 | 机制沙 | 中粗 | 49.39 | 15.45 | 33.94 | [5 empty] | 0.1T | 33.8 | 139 | 4698.2 | 冯海英 | 聂恒光
17 | 13:56 | 鲁PM3995 | 孙继腾 | 孙继腾 | 13326215502 | 千秋 | 010540 | 机制沙 | 中粗 | 46.6 | 14.7 | 31.9 | [5 empty] | 0.1T | 31.8 | 139 | 4420.2 | 冯海英 | 聂恒光
18 | 15:13 | 鲁RN1111 | 刘可新 | 刘可新 | 15224170540 | 千秋 | 010541 | 机制沙 | 中粗 | 47.91 | 16.25 | 31.66 | [5 empty] | 0.1T | 31.5 | 139 | 4378.5 | 冯海英 | 聂恒光
19 | 15:16 | 鲁RM0200 | 常德勇 | 常德勇 | 13854048916 | 千秋 | 010542 | 机制沙 | 中粗 | 47.21 | 15.76 | 31.45 | [5 empty] | 0.1T | 31.3 | 139 | 4350.7 | 冯海英 | 聂恒光
20 | 15:18 | 鲁AD8195 | 刘焕涛 | 刘焕涛 | 13326213895 | 千秋 | 010543 | 机制沙 | 中粗 | 47.82 | 14.98 | 32.84 | [5 empty] | 0.1T | 32.7 | 139 | 4545.3 | 冯海英 | 聂恒光
21 | 15:21 | 鲁RH2797 | 刘希恩 | 刘希恩 | 18661559909 | 千秋 | 010544 | 机制沙 | 中粗 | 49.13 | 15.43 | 33.7 | [5 empty] | 0.1T | 33.6 | 139 | 4670.4 | 冯海英 | 聂恒光
22 | 15:35 | 鲁RA2860 | 李晓强 | 李晓强 | 13573076772 | 李广坤 | 010545 | 石子 | 1--2 | 46.59 | 15.18 | 31.41 | [5 empty] | 0.1T | 31.3 | 112 | 3505.6 | 冯海英 | 聂恒光
23 | 15:38 | 鲁RH2733 | 陈建建 | 陈建建 | 17686539650 | 千秋 | 010546 | 机制沙 | 中粗 | 49.51 | 17.64 | 31.87 | [5 empty] | 0.1T | 31.7 | 139 | 4406.3 | 冯海英 | 聂恒光
24 | 15:41 | 鲁JA4713 | 王双喜 | 王双喜 | 15588714111 | 郑言克 | 010547 | 石子 | 1--2 | 49.38 | 14.47 | 34.91 | [5 empty] | 0.1T | 34.8 | 112 | 3897.6 | 冯海英 | 聂恒光
25 | 15:48 | 鲁RL8205 | 孙玉宝 | 孙玉宝 | 18369073189 | 千秋 | 010548 | 石子 | 1--2 | 49.31 | 15.68 | 33.63 | [5 empty] | 0.1T | 33.5 | 112 | 3752 | 冯海英 | 聂恒光
26 | 15:50 | 鲁RN7727 | 孙从强 | 孙从强 | 18253055338 | 千秋 | 010549 | 石子 | 1--2 | 49.06 | 16.54 | 32.52 | [5 empty] | 0.1T | 32.4 | 112 | 3628.8 | 冯海英 | 聂恒光
27 | 16:38 | 苏CT6151 | 王朋 | 王朋 | 15162000057 | 王朋 | 010550 | 钢棒 | &9.0 | 49.87 | 16.39 | 33.48 | [6 empty] | 33.48 |  | 0 | 冯海英 | 聂恒光
28 | 18:57 | 鲁HM0617 | 张兆群 | 张兆群 | 15153785444 | 李广坤 | 010552 | 石子 | 1--2 | 32.4 | 9.21 | 23.19 | [5 empty] | 0.1T | 23 | 112 | 2576 | 冯海英 | 聂恒光
29 | 20:06 | 鲁H55A72 | 王怀虎 | 王怀虎 | 13287277860 | 李广坤 | 010553 | 石子 | 1--2 | 48.39 | 16.33 | 32.06 | [5 empty] | 0.1T | 31.9 | 112 | 3572.8 | 冯海英 | 聂恒光
30 | 22:10 | 鲁RA2860 | 李晓强 | 李晓强 | 13573076772 | 李广坤 | 010554 | 石子 | 1--2 | 46.75 | 15.16 | 31.59 | [5 empty] | 0.1T | 31.4 | 112 | 3516.8 | 冯海英 | 聂恒光
31 | 22:29 | 鲁RE1157 | 唐保保 | 唐保保 | 15668297858 | 千秋 | 010555 | 石子 | 1--2 | 49.24 | 15.28 | 33.96 | [5 empty] | 0.1T | 33.8 | 112 | 3785.6 | 冯海英 | 聂恒光
32 | 22:49 | 鲁UL9132 | 胡如明 | 胡如明 | 13583077707 | 千秋 | 010556 | 石子 | 1--2 | 49.53 | 16.93 | 32.6 | [5 empty] | 0.1T | 31.6 | 112 | 3539.2 | 冯海英 | 聂恒光
33 | 22:54 | 鲁RL8205 | 孙玉宝 | 孙玉宝 | 18369073189 | 千秋 | 010557 | 石子 | 1--2 | 49.37 | 15.65 | 33.72 | [5 empty] | 0.1T | 33.6 | 112 | 3763.2 | 冯海英 | 聂恒光
34 | 22:56 | 鲁PM3995 | 孙继腾 | 孙继腾 | 13326215502 | 千秋 | 010558 | 石子 | 1--2 | 47.26 | 14.61 | 32.65 | [5 empty] | 0.1T | 31.6 | 112 | 3539.2 | 冯海英 | 聂恒光
35 | 22:58 | 鲁HC9368 | 孙秀交 | 孙秀交 | 15206402628 | 千秋 | 010559 | 石子 | 1--2 | 47.35 | 15.52 | 31.83 | [5 empty] | 0.1T | 30.8 | 112 | 3449.6 | 冯海英 | 聂恒光
36 | 23:00 | 鲁RG7727 | 孙丛强 | 孙丛强 | 18253055338 | 千秋 | 010560 | 石子 | 1--2 | 49.4 | 16.48 | 32.92 | [5 empty] | 0.1T | 32.8 | 112 | 3673.6 | 冯海英 | 聂恒光
37 | [11 empty] | 0 | [8 empty] | 0
38 | [11 empty] | 0 | [8 empty] | 0
39 | [11 empty] | 0 | [8 empty] | 0
40 | [11 empty] | 0 | [8 empty] | 0
41 | [11 empty] | 0 | [8 empty] | 0
42 | [11 empty] | 0 | [8 empty] | 0
43 | [10 empty] | 0 | 0 | [6 empty] | 0 |  | 0
44 | [11 empty] | 0 | [8 empty] | 0
45 | [11 empty] | 0 | [8 empty] | 0
46 | [11 empty] | 0 | [8 empty] | 0
47 | [11 empty] | 0 | [8 empty] | 0
48 | [11 empty] | 0 | [8 empty] | 0
49 | [11 empty] | 0 | [8 empty] | 0
50 | [11 empty] | 0 | [8 empty] | 0
51 | [11 empty] | 0 | [8 empty] | 0
52 | [11 empty] | 0 | [8 empty] | 0
53 | [11 empty] | 0 | [8 empty] | 0
54 | [11 empty] | 0 | [8 empty] | 0
55 | [11 empty] | 0 | [8 empty] | 0
56 | [11 empty] | 0 | [8 empty] | 0
57 | [11 empty] | 0 | [8 empty] | 0
58 | [11 empty] | 0 | [8 empty] | 0
59 | [11 empty] | 0 | [8 empty] | 0
60 | [11 empty] | 0 | [8 empty] | 0
61 | [11 empty] | 0 | [8 empty] | 0
62 | [11 empty] | 0 | [8 empty] | 0
63 | [11 empty] | 0 | [8 empty] | 0
64 | [11 empty] | 0 | [8 empty] | 0
65 | [11 empty] | 0 | [8 empty] | 0
66 | [11 empty] | 0 | [8 empty] | 0
67 | [11 empty] | 0 | [8 empty] | 0
68 | [11 empty] | 0 | [8 empty] | 0
[19 empty] | 0 |  | 205513.3

## 连云港分公司
收料登记表填报 日期 2018 年 11 月 30 日 填表人 张传迎、杜华军
单位：江苏大力神管桩有限公司连云港分公司
序号 | 到厂时间 | 送料人相关信息 |  |  |  |  | 物品相关信息（参数指标等） | [11 empty] | 结算信息 |  |  | 检验员 | 过磅员 | 备注
| 时 分 | 车号 | 车主姓名 （客户） | 司机姓名 | 司机手机号 | 所属车队 | 入库单号 | 品名 | 规格 | 毛重t | 皮重t | 净重t | 含水率% | 含杂质% | 细度模数 | 级配区 | 压碎值 | 扣杂质t | 结算重量 | 单价 | 金额
1 | 8:40 | 0553 | 孙冲 | 张来高 | 13775439287 | 孙冲 | 5019 | 碎石 | 5~25 | 90.64 | 21.3 | 69.34 | 1.5 | 0.3 |  | I | 8.2% | 0.84 | 68.5 | 90 |  | 杜华军 | 张传迎
2 | 15:23 | 0553 | 孙冲 | 张来高 | 13775439287 | 孙冲 | 5021 | 碎石 | 5~25 | 85.62 | 21.28 | 64.34 | 1.5 | 0.3 |  | I | 8.2% | 0.84 | 63.5 | 90 |  | 杜华军 | 张传迎
3 | 18:25 | 0553 | 孙冲 | 张来高 | 13775439287 | 孙冲 | 5022 | 碎石 | 5~25 | 90.38 | 21.26 | 69.12 | 1.5 | 0.3 |  | I | 8.2% | 1.12 | 68 | 90 |  | 杜华军 | 张传迎
4
5
6
7
8
9
10
11
12
13
14
15 | [11 empty] | 202.8 | [6 empty] | 200

## 大唐混凝土
收料登记表填报 日期 2018 年 11月 30日 填表人：左晶
20180923 | 单位：江苏大唐商品混凝土有限公司
序号 | 到厂时间 | 送料人相关信息 |  |  |  |  | 物品相关信息（参数指标等） | [11 empty] | 结算信息 |  |  | 检验员 | 过磅员
| 时 分 | 车号 | 车主姓名 （客户） | 司机姓名 | 司机手机号 | 所属车队 | 入库单号 | 品名 | 规格 | 毛重t | 皮重t | 净重t | 含水率% | 含泥量% | 细度模数 | 级配区 | 压碎值 | 扣杂质t | 结算重量 | 单价 | 金额
1 | 8:14 | 956 | 薛牛牛 | 伏学陆 | 18860905168 | 王星 | 47554 | 石子 | 1-5 | 71.54 | 52.2 | 18.7 | [5 empty] | 0.64 |  |  |  | 左晶 | 姬长娟
2 | 8:35 | 0001 | 韩红 | 朱斌 | 13815385675 | 王星 | 47557 | 石子 | 1-5 | 73.64 | 52.7 | 20.32 | [5 empty] | 0.62 |  |  |  | 左晶 | 姬长娟
3 | 8:53 | 523 | 郑浩 | 刘辉 | 18532853966 | 段浚成 | 47560 | 石子 | 1-5 | 72.82 | 54.9 | 17.3 | [5 empty] | 0.62 |  |  |  | 左晶 | 姬长娟
4 | 9:22 | 6999 | 郑浩 | 刘辉 | 18532853966 | 周涛 | 47561 | 石子 | 1-5 | 74.02 | 53 | 20.34 | [5 empty] | 0.68 |  |  |  | 左晶 | 姬长娟
5 | 20.13 | 337 | 谢龙 | 马跃勇 | 15866916396 | 周涛 | 47563 | 石子 | 1-5 | 72.54 | 21.04 | 50.8 | [5 empty] | 0.7 |  |  |  | 左晶 | 姬长娟
6 | 20.14 | 727 | 李钦 | 李钦 | 17798824507 | 周涛 | 47564 | 石子 | 1-2 | 65.96 | 20.76 | 44.6 | [5 empty] | 0.6 |  |  |  | 左晶 | 姬长娟
7 | 22.24 | 833 | 毛福祥 | 刘志 | 18068483819 | 毛福祥 | 47567 | 石子 | 1-2 | 91.02 | 22.52 | 67.7 | [5 empty] | 0.8 |  |  |  | 左晶 | 姬长娟
8 | 6.08 | 43376 | 韩红 | 贾传刚 | 18260764777 | 李海洋 | 47570 | 石子 | 1-2 | 76.38 | 19.48 | 56.2 | [5 empty] | 0.7 |  |  |  | 左晶 | 姬长娟
9 | 6.09 | 056 | 孙立 | 刘雷 | 13952109345 | 段浚成 | 47571 | 石子 | 1-5 | 72.42 | 20.44 | 51.2 | [5 empty] | 0.78 |  |  |  | 左晶 | 姬长娟
10 | 8:19 | 957 | 谢海 | 谢海 | 13775834999 | 庄团结 | 47555 | 砂 |  | 61.68 | 19.12 | 41.7 | 5.3 | 2.4 | 2.5 |  |  | 0.86 |  |  |  | 左晶 | 姬长娟
11 | 8:20 | 5006 | 刘刚 | 刘刚 | 13805221470 | 庄团结 | 47556 | 砂 |  | 58.12 | 17.46 | 39.8 | 5.8 | 2.7 | 2.3 |  |  | 0.86 |  |  |  | 左晶 | 姬长娟
12 | 8:52 | 022 | 吴迪 | 吴迪 | 13775931858 | 庄团结 | 47558 | 砂 |  | 58.86 | 17 | 41 | 5.7 | 2.3 | 2.5 |  |  | 0.86 |  |  |  | 左晶 | 姬长娟
13 | 8:53 | 365 | 龚培亮 | 龚培亮 | 15366790444 | 庄团结 | 47559 | 砂 |  | 59.26 | 17.28 | 41 | 5.2 | 2.5 | 2.4 |  |  | 0.98 |  |  |  | 左晶 | 姬长娟
14 | 11.58 | 798 | 顾帅 | 吴峰 | 18251759261 | 庄团结 | 47562 | 砂 |  | 60.02 | 16.92 | 42.3 | 5.3 | 2.4 | 2.5 |  |  | 0.8 |  |  |  | 左晶 | 姬长娟
15 | 21.08 | 027 | 胡志权 | 胡志权 | 15063211121 | 庄团结 | 47565 | 砂 |  | 61.66 | 17.1 | 43.65 | 5.7 | 2.5 | 2.2 |  |  | 0.91 |  |  |  | 左晶 | 姬长娟
16 | 21.11 | 319 | 武加军 | 武加军 | 15371600099 | 庄团结 | 47566 | 砂 |  | 64.14 | 17.36 | 45.8 | 5.9 | 2.8 | 2.3 |  |  | 0.98 |  |  |  | 左晶 | 姬长娟
17 | 22.31 | 5309 | 张团结 | 朱洪柱 | 15852351659 | 王星 | 47568 | 砂 |  | 59.8 | 19 | 39.7 | 5.6 | 2.5 | 2.3 |  |  | 1.1 |  |  |  | 左晶 | 姬长娟
18 | 6.07 | 379 | 谢海 | 谢海 | 13775834999 | 庄团结 | 47569 | 砂 |  | 66.8 | 17.52 | 48.3 | 5.9 | 2.8 | 2.3 |  |  | 0.98 |  |  |  | 左晶 | 姬长娟
45 | 备注：退货也登记，在备注中注明不合格退货，所有重量和单价、金额均以0标记