## 邳州分公司
收料登记表填报 日期 ：2018 年 12月03日 填表人 ：李凤
单位：江苏大力神管桩有限公司
序号 | 到厂时间 | 送料人相关信息 |  |  |  |  | 物品相关信息（参数指标等） | [11 empty] | 结算信息 |  |  | 检验员 | 过磅员 | 备注
| 时 分 | 车号 | 车主姓名 （客户） | 司机姓名 | 司机手机号 | 所属车队 | 入库单号 | 品名 | 规格 | 毛重t | 皮重t | 净重t | 含水率% | 含泥量% | 细度模数 | 级配区/颗粒级配 | 压碎值% | 扣杂质t | 结算重量 | 单价/元 | 金额/元
1 | 20:58 | 鲁QV8991 | 孙立 | 韩洪吉 | 15195483119 | 李海洋 | WIN0048911 | 石子 | 1-2# | 104.06 | 23.48 | 80.58 |  |  |  | 良好 | 7 | 0.58 | 80 | 118 | 9440 | 董国政 | 杜娥娥
2 | 5:38 | 鲁Q577AX | 戴春雨 | 董连营 | 13375115444 | 李海洋 | WIN0048911 | 石子 | 1-2# | 79.6 | 19.38 | 60.22 |  |  |  | 良好 | 7 | 1.02 | 59.2 | 118 | 6985.6 | 李凤 | 杜娥娥
3 | 5:42 | 鲁Q187BP | 戴春雨 | 翟朋友 | 15295135207 | 李海洋 | WIN0048911 | 石子 | 1-2# | 80.04 | 19.14 | 60.9 |  |  |  | 良好 | 7 | 1 | 59.9 | 118 | 7068.2 | 李凤 | 杜娥娥
4 | 5:45 | 苏C1T837 | 戴春雨 | 祁建辉 | 18751646723 | 李海洋 | WIN0048911 | 石子 | 1-2# | 85.06 | 20.98 | 64.08 |  |  |  | 良好 | 7 | 1.08 | 63 | 118 | 7434 | 李凤 | 杜娥娥
5 | 6:12 | 苏CCB226 | 彭超 | 彭超 | 13395299191 | 庄团结 | WIN0048908 | 河砂 | 中粗砂 | 60.8 | 16.74 | 44.06 | 8 | 2.5 | 2.8 | Ⅱ区 |  | 0.96 | 43.1 | 124 | 5344.4 | 李凤 | 杜娥娥
6 | 6:23 | 鲁Q236AE | 吴嘉龙 | 周志刚 | 13913481234 | 李海洋 | WIN0048911 | 石子 | 1-2# | 81.78 | 21.04 | 60.74 |  |  |  | 含碎石、个别泥块 | 7 | 2.04 | 58.7 | 118 | 6926.6 | 李凤 | 杜娥娥
7 | 6:31 | 鲁QV8018 | 孙立 | 韩洪吉 | 15195483119 | 李海洋 | WIN0048911 | 石子 | 1-2# | 100.74 | 23.3 | 77.44 |  |  |  | 良好 | 7 | 0.54 | 76.9 | 118 | 9074.2 | 李凤 | 杜娥娥
8 | 7:25 | 鲁QV8530 | 孙立 | 蒋学武 | 13951346788 | 李海洋 | WIN0048911 | 石子 | 1-2# | 97.7 | 21.8 | 75.9 |  |  |  | 良好 | 7 | 1 | 74.9 | 118 | 8838.2 | 李凤 | 杜娥娥
9 | 7:45 | 鲁Q197BF | 戴春雨 | 沙良振 | 13850221433 | 李海洋 | WIN0048911 | 石子 | 1-2# | 75.8 | 18.14 | 57.66 |  |  |  | 含碎石 | 7 | 2.06 | 55.6 | 115.302158 | 6410.8 | 李凤 | 杜娥娥
10 | 12:12 | 鲁Q515BZ | 王吉钢 | 王斌 | 13347936982 | 王星 | WIN0048910 | 石子 | 1-2# | 81.68 | 20.34 | 61.34 |  |  |  | 良好 | 7 | 1.04 | 60.3 | 118 | 7115.4 | 李凤 | 杜娥娥
11 | 12:56 | 鲁QV8530 | 孙立 | 许瑞丰 | 17772280398 | 李海洋 | WIN0048911 | 石子 | 1-2# | 91.56 | 22.28 | 69.28 |  |  |  | 良好 | 7 | 1.08 | 68.2 | 118 | 8047.6 | 李凤 | 杜娥娥
12 | 13:38 | 鲁QV7771 | 孙立 | 韩瑜 | 15162001555 | 李海洋 | WIN0048911 | 石子 | 1-2# | 95.72 | 24.42 | 71.3 |  |  |  | 良好 | 7 | 1 | 70.3 | 118 | 8295.4 | 陈金芳 | 杜娥娥
13 | 14:19 | 苏CGP326 | 索利 | 张成龙 | 15190732601 | 庄团结 | 退货 | 河砂 | 中粗砂 | 60.32 |  |  |  | 4.2 | [7 empty] | 陈金芳 | 刘秋行 | 含泥量超标，退货
14 | 15:17 | 鲁Q153AK | 陈超 | 陈超 | 13813274500 | 王星 | WIN0048910 | 石子 | 1-2# | 85.1 | 20.3 | 64.8 |  |  |  | 良好 | 7 | 0.5 | 64.3 | 118 | 7587.4 | 陈金芳 | 刘秋行
15 | 17:10 | 苏CC319 | 庄猛 | 丙义军 | 13626251678 | 庄团结 | 退货 | 河砂 | 中粗砂 | 0 | 0 | 0 | 0 | 3.5 |  |  |  | 0 | 0 |  |  | 李凤 | 刘秋行 | 含泥量超标，退货
16 | 17:56 | 鲁Q000AG | 王浩 | 董辉 | 18762228778 | 王星 | WIN0048910 | 石子 | 1-2# | 80.2 | 20.98 | 59.22 |  |  |  | 良好 | 7 | 0.52 | 58.7 | 118 | 6926.6 | 王瑶瑶 | 刘秋行
17 | 17:58 | 鲁Q956BY | 王浩 | 张强明 | 13952276886 | 王星 | WIN0048910 | 石子 | 1-2# | 79.78 | 19.26 | 60.52 |  |  |  | 良好 | 7 | 0.52 | 60 | 118 | 7080 | 王瑶瑶 | 刘秋行
18 | 18:37 | 鲁Q515BZ | 王吉钢 | 王斌 | 13347936982 | 王星 | WIN0048910 | 石子 | 1-2# | 81.9 | 20.94 | 60.96 |  |  |  | 良好 | 7 | 0.56 | 60.4 | 118 | 7127.2 | 王瑶瑶 | 刘秋行
19 | 18:48 | 苏CJX238 | 朱强 | 朱怀北 | 17798818188 | 庄团结 | WIN0048908 | 河砂 | 中粗砂 | 66.18 | 17.8 | 48.38 | 9 | 2.1 | 2.7 | Ⅱ区 |  | 0.98 | 47.4 | 124 | 5877.6 | 王瑶瑶 | 刘秋行
20 | 19:02 | 鲁163927 | 周奎 | 周奎 | 15252229687 | 李海洋 | WIN0048911 | 石子 | 1-2# | 59.36 | 14.92 | 44.44 |  |  |  | 良好 | 7 | 1.04 | 43.4 | 118 | 5121.2 | 王瑶瑶 | 刘秋行
21 | 20:01 | 苏C2T663 | 王超 | 王超 | 15852125399 | 庄团结 | WIN0048908 | 河砂 | 中粗砂 | 59.78 | 16.2 | 43.58 | 8 | 2 | 2.7 | Ⅱ区 |  | 0.88 | 42.7 | 124 | 5294.8 | 王瑶瑶 | 刘秋行
22 | 20:03 | 苏CHK123 | 陈丁 | 庄猛 | 15252204580 | 庄团结 | WIN0048908 | 河砂 | 中粗砂 | 61.82 | 17.84 | 43.98 | 8 | 2 | 2.7 | Ⅱ区 |  | 0.88 | 43.1 | 124 | 5344.4 | 王瑶瑶 | 刘秋行
23 | 20:38 | 苏CJA596 | 丙海洋 | 丙海洋 | 15005229789 | 庄团结 | WIN0048908 | 河砂 | 中粗砂 | 59.22 | 17.62 | 41.6 | 8 | 2 | 2.9 | Ⅱ区 |  | 0.9 | 40.7 | 124 | 5046.8 | 王瑶瑶 | 刘秋行
24 | 20:40 | 苏CGP136 | 韦艳庆 | 韦艳庆 | 15852344111 | 庄团结 | WIN0048908 | 河砂 | 中粗砂 | 66.24 | 17.96 | 48.28 | 8 | 2 | 2.7 | Ⅱ区 |  | 0.98 | 47.3 | 124 | 5865.2 | 王瑶瑶 | 刘秋行
25 | 20:43 | 苏CHC869 | 丙赛 | 丙赛 | 1360522731 | 庄团结 | WIN0048908 | 河砂 | 中粗砂 | 59.94 | 17.3 | 42.64 | 8 | 2 | 2.7 | Ⅱ区 |  | 0.94 | 41.7 | 124 | 5170.8 | 王瑶瑶 | 刘秋行
26 | 21:38 | 鲁Q300BD | 丁庆磊 | 丁庆磊 | 1815131678 | 王星 | WIN0048910 | 石子 | 1-2# | 91.3 | 20.3 | 71 |  |  |  | 良好 | 7 | 0.5 | 70.5 | 118 | 8319 | 王瑶瑶 | 刘秋行
27 | 21:42 | 鲁Q153AK | 陈超 | 陈超 | 13813274500 | 王星 | WIN0048910 | 石子 | 1-2# | 82.68 | 20.72 | 61.96 |  |  |  | 良好 | 7 | 0.56 | 61.4 | 118 | 7245.2 | 王瑶瑶 | 刘秋行
28 | 22:40 | 鲁Q338AA | 冯波 | 刘金虎 | 18952218952 | 李海洋 | WIN0048911 | 石子 | 1-2# | 101.8 | 23.04 | 78.76 |  |  |  | 良好 | 7 | 0.56 | 78.2 | 118 | 9227.6 | 王瑶瑶 | 刘秋行
29 | 23:26 | 鲁Q636CQ | 韩磊 | 柳西亮 | 18168677039 | 李海洋 | WIN0048911 | 石子 | 1-2# | 81.98 | 18.9 | 63.08 |  |  |  | 良好 | 7 | 1.08 | 62 | 118 | 7316 | 王瑶瑶 | 刘秋行
30 | 23:41 | 冀B5378A | 庄团住 | 庄团住 | 15852064444 | 庄团结 | WIN0048908 | 河砂 | 中粗砂 | 61.98 | 16.62 | 42.36 | 8 | 1.8 | 2.7 | Ⅱ区 |  | 0.96 | 44.4 | 124 | 5505.6 | 王瑶瑶 | 刘秋行
31 | 23:44 | 苏CHJ119 | 庄二团 | 庄二团 | 13952277209 | 庄团结 | WIN0048908 | 河砂 | 中粗砂 | 64.86 | 18.26 | 46.6 | 8 | 1.8 | 2.7 | Ⅱ区 |  | 0.9 | 45.7 | 124 | 5666.8 | 王瑶瑶 | 刘秋行
32 | 23:51 | 鲁Q973BR | 丁宝利 | 董西刚 | 18653994218 | 丁宝利 | WIN0048909 | 石子 | 1-2# | 60.2 | 17.5 | 42.7 |  |  |  | 良好 | 7 | 0.5 | 42.2 | 118 | 4979.6 | 王瑶瑶 | 刘秋行 | 泉头石子
33 | 23:53 | 鲁Q933BU | 丁宝利 | 李忠海 | 15969736500 | 丁宝利 | WIN0048909 | 石子 | 1-2# | 60.88 | 17.34 | 43.54 |  |  |  | 良好 | 7 | 0.54 | 43 | 118 | 5074 | 王瑶瑶 | 刘秋行 | 泉头石子
34 | 23:55 | 鲁Q932BR | 丁宝利 | 陈宝 | 15269919183 | 丁宝利 | WIN0048909 | 石子 | 1-2# | 58.3 | 17.34 | 40.96 |  |  |  | 良好 | 7 | 0.5 | 40.4 | 118 | 4767.2 | 王瑶瑶 | 刘秋行 | 泉头石子
35 | 23:57 | 鲁Q905BU | 丁宝利 | 吴少帅 | 15853859856 | 丁宝利 | WIN0048909 | 石子 | 1-2# | 57.94 | 17.28 | 40.66 |  |  |  | 良好 | 7 | 0.55 | 40 | 118 | 4720 | 王瑶瑶 | 刘秋行 | 泉头石子
36 | 23:59 | 苏CGQ927 | 姚锦旗 | 姚锦旗 | 13805221198 | 庄团结 | 退货 | 河砂 | 中粗砂 | 0 | 0 | 0 | 0 | 3.2 |  |  |  | 0 | 0 |  |  | 王瑶瑶 | 刘秋行 | 含泥量超标，退货
37 | 0:02 | 苏CJY839 | 庄猛 | 庄汉强 | 13952293221 | 庄团结 | 退货 | 河砂 | 中粗砂 | 0 | 0 | 0 | 0 | 3.2 |  |  |  | 0 | 0 |  |  | 王瑶瑶 | 刘秋行 | 含泥量超标，退货
38 | 0:15 | 苏CJJ798 | 曹永 | 曹永 | 18751641566 | 庄团结 | WIN0048908 | 河砂 | 中粗砂 | 60.16 | 16.96 | 43.2 | 8 | 1.8 | 2.7 | Ⅱ区 |  | 0.9 | 42.3 | 124 | 5245.2 | 王瑶瑶 | 刘秋行
39 | 1:29 | 鲁Q8018 | 彭杰 | 彭杰 | 13775839508 | 李海洋 | WIN0048911 | 石子 | 1-2# | 94.54 | 24.02 | 70.52 |  |  |  | 良好 | 7 | 0.52 | 70 | 118 | 8260 | 王瑶瑶 | 刘秋行
40 | 1:36 | 鲁Q627AP | 宫东明 | 宫东明 | 15253915869 | 杨需 | WIN0048907 | 机制砂 | 中粗砂 | 99.06 | 22.68 | 76.38 | 8 | 2.5 | 2.7 | Ⅱ区 |  | 0.98 | 75.4 | 111 | 8369.4 | 王瑶瑶 | 刘秋行
41 | 1:39 | 苏CGV338 | 周桂霖 | 曹志国 | 15240471108 | 杨需 | WIN0048907 | 机制砂 | 中粗砂 | 95.64 | 21.7 | 73.94 | 8 | 2.5 | 2.7 | Ⅱ区 |  | 0.94 | 73 | 111 | 8103 | 王瑶瑶 | 刘秋行
42 | 1:42 | 鲁QV8855 | 孙立 | 刘海林 | 13952273711 | 李海洋 | WIN0048911 | 石子 | 1-2# | 93.42 | 23.88 | 69.54 |  |  |  | 良好 | 7 | 0.54 | 69 | 118 | 8142 | 王瑶瑶 | 刘秋行
43 | 1:44 | 苏C2A698 | 高雷 | 李如刚 | 13954999268 | 杨需 | WIN0048907 | 机制砂 | 中粗砂 | 114.64 | 29.3 | 85.34 | 8 | 2.5 | 2.7 | Ⅱ区 |  | 0.94 | 84.4 | 111 | 9368.4 | 王瑶瑶 | 刘秋行
44 | 1:47 | 苏CH396 | 吕立堂 | 吕立堂 | 18914817899 | 庄团结 | WIN0048908 | 河砂 | 中粗砂 | 63.28 | 18.02 | 45.26 | 8 | 2.2 | 2.7 | Ⅱ区 |  | 0.96 | 44.3 | 124 | 5493.2 | 王瑶瑶 | 刘秋行
45 | 1:50 | 苏CHH768 | 周侠永 | 周侠永 | 15862107810 | 庄团结 | WIN0048908 | 河砂 | 中粗砂 | 66.6 | 18.32 | 48.28 | 8 | 2.2 | 2.7 | Ⅱ区 |  | 0.98 | 47.3 | 124 | 5865.2 | 王瑶瑶 | 刘秋行
46 | 1:52 | 苏CHV010 | 周侠永 | 王辉 | 18762222919 | 庄团结 | WIN0048908 | 河砂 | 中粗砂 | 68.4 | 18.86 | 49.54 | 8 | 2.2 | 2.7 | Ⅱ区 |  | 0.94 | 48.6 | 124 | 6026.4 | 王瑶瑶 | 刘秋行
47 | 1:55 | 苏CGL728 | 郭有凤 | 王法业 | 18136361877 | 庄团结 | WIN0048908 | 河砂 | 中粗砂 | 65.76 | 17.5 | 48.26 | 8 | 2.2 | 2.7 | Ⅱ区 |  | 0.96 | 47.3 | 124 | 5865.2 | 王瑶瑶 | 刘秋行
48 | 1:58 | 鲁QV8991 | 孙立 | 赵维州 | 15050087489 | 李海洋 | WIN0048911 | 石子 | 1-2# | 86.52 | 23.96 | 62.56 |  |  |  | 良好 | 7 | 0.5 | 62 | 118 | 7316 | 王瑶瑶 | 刘秋行
49 | 2:02 | 鲁QV9022 | 孙立 | 洪长伟 | 13914867594 | 李海洋 | WIN0048911 | 石子 | 1-2# | 93.96 | 23.74 | 70.22 |  |  |  | 良好 | 7 | 0.52 | 69.7 | 118 | 8224.6 | 王瑶瑶 | 刘秋行
50 | 2:23 | 鲁Q529AE | 汤可希 | 刘贺冲 | 13305222677 | 李海洋 | WIN0048908 | 河砂 | 中粗砂 | 65.68 | 17.74 | 47.94 | 8 | 2.4 | 2.7 | Ⅱ区 |  | 0.94 | 47 | 124 | 5828 | 王瑶瑶 | 刘秋行
51 | 2:42 | 鲁Q718BZ | 陈磊 | 陈继源 | 13913488702 | 李海洋 | WIN0048911 | 石子 | 1-2# | 80.12 | 21.06 | 59.06 |  |  |  | 良好 | 7 | 0.56 | 58.5 | 118 | 6903 | 王瑶瑶 | 刘秋行
52 | 2:44 | 鲁Q000AG | 王浩 | 董辉 | 18762228778 | 王星 | WIN0048910 | 石子 | 1-2# | 82.46 | 21.02 | 61.44 |  |  |  | 良好 | 7 | 0.54 | 60.9 | 118 | 7186.2 | 王瑶瑶 | 刘秋行
53 | 2:47 | 鲁Q956BY | 王浩 | 张强明 | 13952276886 | 王星 | WIN0048910 | 石子 | 1-2# | 81.2 | 19.22 | 61.98 |  |  |  | 良好 | 7 | 0.58 | 61.4 | 118 | 7245.2 | 王瑶瑶 | 刘秋行
54 | 2:51 | 鲁Q236AE | 吴家龙 | 张齐 | 13625125377 | 李海洋 | WIN0048911 | 石子 | 1-2# | 78.34 | 21.46 | 56.88 |  |  |  | 良好 | 7 | 0.58 | 56.3 | 118 | 6643.4 | 王瑶瑶 | 刘秋行
55 | 2:53 | 鲁Q515BZ | 王吉钢 | 王斌 | 13347936982 | 王星 | WIN0048910 | 石子 | 1-2# | 83.1 | 20.9 | 62.2 |  |  |  | 良好 | 7 | 0.5 | 61.7 | 118 | 7280.6 | 王瑶瑶 | 刘秋行
56 | 2:56 | 鲁Q152AK | 丁乙 | 丁乙 | 13905224434 | 李海洋 | WIN0048911 | 石子 | 1-2# | 97.5 | 22.28 | 75.22 |  |  |  | 良好 | 7 | 0.52 | 74.7 | 118 | 8814.6 | 王瑶瑶 | 刘秋行
57 | 2:59 | 鲁Q338AA | 冯波 | 刘金虎 | 18952218952 | 李海洋 | WIN0048911 | 石子 | 1-2# | 103.14 | 22.88 | 80.26 |  |  |  | 良好 | 7 | 0.56 | 79.7 | 118 | 9404.6 | 王瑶瑶 | 刘秋行
58 | 3:02 | 鲁Q753BM | 丁胜 | 丁胜 | 15852067432 | 李海洋 | WIN0048911 | 石子 | 1-2# | 101.2 | 23 | 78.2 |  |  |  | 良好 | 7 | 0.5 | 77.7 | 118 | 9168.6 | 王瑶瑶 | 刘秋行
59 | 4:43 | 鲁QV8954 | 段飞 | 森继龙 | 13775868277 | 李海洋 | WIN0048911 | 石子 | 1-2# | 99.92 | 23.04 | 76.88 |  |  |  | 良好 | 7 | 0.58 | 76.3 | 118 | 9003.4 | 王瑶瑶 | 刘秋行
合计 | [11 empty] | 3276.62 | [5 empty] | 44.29 | 3235.1 |  | 383999.6

## 巨野分公司
收料登记表填报 日期 2018年 12 月 03 日 填表人 ：杨振华
单位：江苏大力神管桩有限公司巨野分公司
序号 | 到厂时间 | 送料人相关信息 |  |  |  |  | 物品相关信息（参数指标等） | [11 empty] | 结算信息 |  |  | 检验员 | 过磅员 | 备注
| 时 分 | 车号 | 车主姓名 | 司机姓名 | 司机手机号 | 所属车队 | 入库单号 | 品名 | 规格 | 毛重 | 皮重 | 净重 | 含水率% | 含泥量% | 细度模数 | 级配区 | 压碎值 | 扣杂质t | 结算重量 | 单价 | 金额
1 | 8:16 | 鲁RJ5036 | 李祥 | 孙勇全 | 13395486029 | 李祥 | 010605 | 钢棒 | &9.0 | 47.05 | 30.95 | 16.1 | [6 empty] | 16.1 |  | 0 | 冯海英 | 聂恒光
2 | 8:20 | 鲁H55A72 | 王怀虎 | 王怀虎 | 13287277860 | 李广坤 | 010606 | 石子 | 1--2 | 49.53 | 16.39 | 33.14 | [5 empty] | 0.1T | 33 | 112 | 3696 | 冯海英 | 聂恒光
3 | 8:22 | 鲁H36C82 | 白成青 | 白成青 | 17562532680 | 李广坤 | 010607 | 石子 | 1--2 | 48.56 | 16.57 | 31.99 | [5 empty] | 0.1T | 31.8 | 112 | 3561.6 | 冯海英 | 聂恒光
4 | 10:39 | 鲁HR3606 | 李业举 | 杜昌慈 | 15053798399 | 金利宏物流 | 010608 | 矿粉 |  | 72.58 | 17.47 | 55.11 | [5 empty] | 0.3% | 54.94 | 400 | 21976 | 冯海英 | 聂恒光
5 | 10:56 | 鲁RJ5036 | 李祥 | 孙勇全 | 13395486029 | 李祥 | 010609 | 端板 | 500*100AB | 30.95 | 14.3 | 16.65 | [6 empty] | 16.65 |  | 0 | 冯海英 | 聂恒光
6 | 11:02 | 鲁JA7353 | 孙树天 | 孙树天 | 13563762178 | 郑言克 | 010610 | 石子 | 1--2 | 48.91 | 14.7 | 34.21 | [5 empty] | 0.1T | 34.1 | 112 | 3819.2 | 冯海英 | 聂恒光
7 | 11:05 | 鲁HW6711 | 孙树天 | 陈洪勇 | 17562788568 | 郑言克 | 010611 | 石子 | 1--2 | 50.21 | 16.08 | 34.13 | [5 empty] | 0.1T | 34 | 112 | 3808 | 冯海英 | 聂恒光
8 | 12:33 | 鲁JA4773 | 王双喜 | 王双喜 | 15092631096 | 郑言克 | 010612 | 石子 | 1--2 | 49.75 | 14.61 | 35.14 | [5 empty] | 0.1T | 35 | 112 | 3920 | 冯海英 | 聂恒光
9 | 13:11 | 鲁H79F67 | 张路军 | 张路军 | 13385479511 | 李广坤 | 010613 | 石子 | 1--2 | 49.45 | 16.18 | 33.27 | [5 empty] | 0.1T | 33.1 | 112 | 3707.2 | 冯海英 | 聂恒光
10 | 15:32 | 鲁UL9132 | 唐保保 | 唐保保 | 15668297858 | 千秋 | 010614 | 石子 | 1--2 | 49.48 | 15.62 | 33.86 | [5 empty] | 0.5T | 33.3 | 112 | 3729.6 | 冯海英 | 聂恒光
11 | 15:52 | 鲁JL9182 | 徐雷 | 徐雷 | 15163086977 | 千秋 | 010615 | 石子 | 1--2 | 49.62 | 15.81 | 33.81 | [5 empty] | 0.5T | 33.3 | 112 | 3729.6 | 冯海英 | 聂恒光
12 | 16:00 | 鲁RN5576 | 姚勇 | 苏华龙 | 15192417723 | 李广坤 | 010616 | 石子 | 1--2 | 50.47 | 15.75 | 34.72 | [5 empty] | 0.1T | 34.6 | 112 | 3875.2 | 冯海英 | 聂恒光
13 | 16:03 | 鲁H61H65 | 张春义 | 张春义 | 17753719081 | 李广坤 | 010617 | 石子 | 1--2 | 50.39 | 16.64 | 33.75 | [5 empty] | 0.1T | 33.6 | 112 | 3763.2 | 冯海英 | 聂恒光
14 | 16:11 | 鲁H69C86 | 田兴法 | 何敬兵 | 13963732648 | 李广坤 | 010618 | 石子 | 1--2 | 49.91 | 16.33 | 33.58 | [5 empty] | 0.1T | 33.4 | 112 | 3740.8 | 冯海英 | 聂恒光
15 | 16:27 | 鲁RE1157 | 唐保保 | 胡如朋 | 15668297858 | 千秋 | 010619 | 石子 | 1--2 | 49.2 | 17.06 | 32.14 | [5 empty] | 0.5T | 31.6 | 112 | 3539.2 | 冯海英 | 聂恒光
16 | 16:30 | 鲁PM3995 | 孙继腾 | 孙继腾 | 13326215502 | 千秋 | 010620 | 石子 | 1--2 | 46.53 | 14.78 | 31.75 | [5 empty] | 0.5T | 31.2 | 112 | 3494.4 | 冯海英 | 聂恒光
17 | 16:39 | 鲁HG6983 | 田延卫 | 田延卫 | 13365378599 | 李广坤 | 010621 | 石子 | 1--2 | 49.85 | 15.16 | 34.69 | [5 empty] | 0.1T | 34.5 | 112 | 3864 | 冯海英 | 聂恒光
18 | 16:57 | 鲁JA7353 | 孙树天 | 孙树天 | 13563762178 | 郑言克 | 010622 | 石子 | 1--2 | 48.96 | 14.71 | 34.25 | [5 empty] | 0.1T | 34.1 | 112 | 3819.2 | 冯海英 | 聂恒光
19 | 16:59 | 鲁HW6711 | 孙树天 | 陈洪勇 | 17562788568 | 郑言克 | 010623 | 石子 | 1--2 | 49.53 | 16.16 | 33.37 | [5 empty] | 0.1T | 33.2 | 112 | 3718.4 | 冯海英 | 聂恒光
20 | 17:00 | 鲁HC9368 | 孙秀交 | 孙秀交 | 15206402628 | 千秋 | 010624 | 石子 | 1--2 | 46.66 | 15.65 | 31.01 | [5 empty] | 0.5T | 30.5 | 112 | 3416 | 冯海英 | 聂恒光
21 | 17:02 | 鲁RN9829 | 魏祥远 | 魏祥远 | 15854038599 | 郑言克 | 010625 | 石子 | 1--2 | 49.44 | 16.49 | 32.95 | [5 empty] | 0.1T | 32.8 | 112 | 3673.6 | 冯海英 | 聂恒光
22 | 17:04 | 鲁RL8205 | 孙玉宝 | 孙玉宝 | 18369073189 | 千秋 | 010626 | 石子 | 1--2 | 50.19 | 15.71 | 34.48 | [5 empty] | 0.1T | 34.3 | 112 | 3841.6 | 冯海英 | 聂恒光
23 | 17:07 | 鲁RN7727 | 孙从强 | 孙从强 | 18253055338 | 千秋 | 010627 | 石子 | 1--2 | 49.44 | 16.56 | 32.88 | [5 empty] | 0.1T | 32.7 | 112 | 3662.4 | 冯海英 | 聂恒光
24 | 17:10 | 鲁RH0286 | 靳瑞 | 靳瑞 | 13573008088 | 莱芜延辉 | 010628 | 减水剂 |  | 27.48 | 9.44 | 18.04 | [6 empty] | 18.04 | 1900 | 34276 | 冯海英 | 聂恒光
25 | 17:12 | 鲁JA4773 | 王双喜 | 王双喜 | 15092631096 | 郑言克 | 010629 | 石子 | 1--2 | 49.13 | 14.62 | 34.51 | [5 empty] | 0.1T | 34.4 | 112 | 3852.8 | 冯海英 | 聂恒光
26 | 18:20 | 鲁HW5098 | 侯圣科 | 侯圣科 | 18754766561 | 李广坤 | 010630 | 石子 | 1--2 | 49.33 | 14.59 | 34.74 | [5 empty] | 0.1T | 34.6 | 112 | 3875.2 | 冯海英 | 聂恒光
27 | 19:23 | 鲁RJ1282 | 王彦钦 | 徐龙福 | 17753053012 | 巨野中联 | 010631 | 水泥 | PO42.5 | 92.76 | 26.11 | 66.65 | [5 empty] | 0.3% | 66.45 | 575 | 38208.75 | 冯海英 | 聂恒光
28 | 19:27 | 鲁HD2339 | 王彦钦 | 张连聚 | 17753053019 | 巨野中联 | 010632 | 水泥 | PO42.5 | 88.85 | 24.97 | 63.88 | [5 empty] | 0.3% | 63.68 | 575 | 36616 | 冯海英 | 聂恒光
29 | 20:14 | 鲁RA2860 | 李晓强 | 李晓强 | 13573076772 | 李广坤 | 010633 | 石子 | 1--2 | 46.97 | 15.23 | 31.74 | [5 empty] | 0.1T | 31.6 | 112 | 3539.2 | 冯海英 | 聂恒光
30 | 21:16 | 鲁RN5576 | 杨勇 | 苏华龙 | 15192417273 | 李广坤 | 010634 | 石子 | 1--2 | 49.48 | 15.66 | 33.82 | [5 empty] | 0.1T | 33.7 | 112 | 3774.4 | 冯海英 | 聂恒光
31 | 21:18 | 鲁H61H65 | 张春义 | 张春义 | 17753719081 | 李广坤 | 010635 | 石子 | 1--2 | 50.9 | 16.56 | 34.34 | [5 empty] | 0.1T | 34.2 | 112 | 3830.4 | 冯海英 | 聂恒光
32 | 21:20 | 鲁H69C86 | 田兴法 | 何敬兵 | 13963732648 | 李广坤 | 010636 | 石子 | 1--2 | 50.5 | 16.28 | 34.22 | [5 empty] | 0.1T | 34.1 | 112 | 3819.2 | 冯海英 | 聂恒光
33 | 22:06 | 鲁HG6983 | 田延卫 | 田延卫 | 13365378599 | 李广坤 | 010637 | 石子 | 1--2 | 51.39 | 15.37 | 36.02 | [5 empty] | 0.1T | 35.9 | 112 | 4020.8 | 冯海英 | 聂恒光
34 | 23:08 | 鲁RL8205 | 孙玉宝 | 孙玉宝 | 18369073189 | 千秋 | 010638 | 石子 | 1--2 | 50.15 | 15.8 | 34.35 | [5 empty] | 0.1T | 34.2 | 112 | 3830.4 | 冯海英 | 聂恒光
35 | 23:21 | 鲁JA7353 | 孙树天 | 孙树天 | 13563762178 | 郑言克 | 010639 | 石子 | 1--2 | 49.69 | 14.62 | 35.07 | [5 empty] | 0.1T | 34.9 | 112 | 3908.8 | 冯海英 | 聂恒光
36 | 23:23 | 鲁RN7727 | 孙从强 | 孙从强 | 18253055338 | 千秋 | 010640 | 石子 | 1--2 | 50.73 | 16.6 | 34.13 | [5 empty] | 0.1T | 34 | 112 | 3808 | 冯海英 | 聂恒光
37 | 23:25 | 鲁HW6711 | 孙树天 | 陈洪勇 | 17562788568 | 郑言克 | 010641 | 石子 | 1--2 | 50.82 | 16.03 | 34.79 | [5 empty] | 0.1T | 34.6 | 112 | 3875.2 | 冯海英 | 聂恒光
38 | 23:27 | 鲁JA4773 | 王双喜 | 王双喜 | 15092631096 | 郑言克 | 010642 | 石子 | 1--2 | 48.7 | 14.56 | 34.14 | [5 empty] | 0.1T | 34 | 112 | 3808 | 冯海英 | 聂恒光
39 | 23:31 | 鲁HW5098 | 侯圣科 | 侯圣科 | 18754766561 | 李广坤 |  | 石子 | 1--2 | 47.61 |  | 47.61 | [8 empty] | 0 |  |  | 转4号
40 | [11 empty] | 0 | [8 empty] | 0
41 | [11 empty] | 0 | [8 empty] | 0
42 | [11 empty] | 0 | [8 empty] | 0
43 | [10 empty] | 0 | 0 | [6 empty] | 0 |  | 0
44 | [11 empty] | 0 | [8 empty] | 0
45 | [11 empty] | 0 | [8 empty] | 0
46 | [11 empty] | 0 | [8 empty] | 0
47 | [11 empty] | 0 | [8 empty] | 0
48 | [11 empty] | 0 | [8 empty] | 0
49 | [11 empty] | 0 | [8 empty] | 0
50 | [11 empty] | 0 | [8 empty] | 0
51 | [11 empty] | 0 | [8 empty] | 0
52 | [11 empty] | 0 | [8 empty] | 0
53 | [11 empty] | 0 | [8 empty] | 0
54 | [11 empty] | 0 | [8 empty] | 0
55 | [11 empty] | 0 | [8 empty] | 0
56 | [11 empty] | 0 | [8 empty] | 0
57 | [11 empty] | 0 | [8 empty] | 0
58 | [11 empty] | 0 | [8 empty] | 0
59 | [11 empty] | 0 | [8 empty] | 0
60 | [11 empty] | 0 | [8 empty] | 0
61 | [11 empty] | 0 | [8 empty] | 0
62 | [11 empty] | 0 | [8 empty] | 0
63 | [11 empty] | 0 | [8 empty] | 0
64 | [11 empty] | 0 | [8 empty] | 0
65 | [11 empty] | 0 | [8 empty] | 0
66 | [11 empty] | 0 | [8 empty] | 0
67 | [11 empty] | 0 | [8 empty] | 0
68 | [11 empty] | 0 | [8 empty] | 0
[19 empty] | 0 |  | 251398.35

## 连云港分公司
收料登记表填报 日期 2018 年 12 月 3 日 填表人 张传迎、杜华军
单位：江苏大力神管桩有限公司连云港分公司
序号 | 到厂时间 | 送料人相关信息 |  |  |  |  | 物品相关信息（参数指标等） | [11 empty] | 结算信息 |  |  | 检验员 | 过磅员 | 备注
| 时 分 | 车号 | 车主姓名 （客户） | 司机姓名 | 司机手机号 | 所属车队 | 入库单号 | 品名 | 规格 | 毛重t | 皮重t | 净重t | 含水率% | 含杂质% | 细度模数 | 级配区 | 压碎值 | 扣杂质t | 结算重量 | 单价 | 金额
1 | 11:38 | 0553 | 孙冲 | 张来高 | 13775439287 | 孙冲 | 5032 | 碎石 | 5~25 | 90.3 | 21.36 | 68.94 | 1.1 | 0.3 |  | I | 8% | 0.94 | 68 | 90 |  | 杜华军 | 张传迎
2
3
4
5
6
7
8
9
10
11
12
13
14
15 | [11 empty] | 68.94 | [6 empty] | 68

## 大唐混泥土
收料登记表填报 日期 2018 年 12月 3日 填表人：韩小潮
20180923 | 单位：江苏大唐商品混凝土有限公司
| 到厂时间 | 送料人相关信息 |  |  |  |  | 物品相关信息（参数指标等） | [11 empty] | 结算信息 |  |  | 检验员 | 过磅员
| 时 分 | 车号 | 车主姓名 （客户） | 司机姓名 | 司机手机号 | 所属车队 | 入库单号 | 品名 | 规格 | 毛重t | 皮重t | 净重t | 含水率% | 含泥量% | 细度模数 | 级配区 | 压碎值 | 扣杂质t | 结算重量 | 单价 | 金额
1 | 9.41 | 833 | 毛福祥 | 刘志 | 18068483819 | 毛福祥 | 47587 | 石子 |  | 94.46 | 22.06 | 71.8 | [5 empty] | 0.6 |  |  |  | 韩小朝 | 曹红梅
2 | 462:43 | 319 | 娄庆生 | 娄庆生 | 18344889808 | 庄团结 | 47589 | 砂 |  | 63.76 | 17.34 | 45.4 | 5.7 | 2.5 | 2.2 |  |  | 1.02 |  |  |  | 韩小朝 | 曹红梅
3 | 19.54 | 026 | 闫东 | 闫东 | 13813277522 | 杨需 | 47590 | 砂 |  | 65.28 | 20.68 | 43.6 | 5.9 | 2.8 | 2.3 |  |  | 1 |  |  |  | 韩小朝 | 曹红梅
4 | [11 empty] | 0 | [9 empty] | 韩小朝 | 曹红梅
5 | [11 empty] | 0 | [9 empty] | 韩小朝 | 曹红梅
6 | [11 empty] | 0 | [9 empty] | 韩小朝 | 曹红梅
7 | [11 empty] | 0 | [9 empty] | 韩小朝 | 曹红梅