## 邳州分公司
收料登记表填报 日期 ：2018 年 12月05日 填表人 ：李凤
单位：江苏大力神管桩有限公司
序号 | 到厂时间 | 送料人相关信息 |  |  |  |  | 物品相关信息（参数指标等） | [11 empty] | 结算信息 |  |  | 检验员 | 过磅员 | 备注
| 时 分 | 车号 | 车主姓名 （客户） | 司机姓名 | 司机手机号 | 所属车队 | 入库单号 | 品名 | 规格 | 毛重t | 皮重t | 净重t | 含水率% | 含泥量% | 细度模数 | 级配区/颗粒级配 | 压碎值% | 扣杂质t | 结算重量 | 单价/元 | 金额/元
1 | 1:06 | 鲁Q587CW | 冯永清 | 曹善龙 | 15052055477 | 李海洋 | WIN0048942 | 机制砂 | 中粗砂 | 68.4 | 17.14 | 51.26 | 8 | 1.8 | 2.8 | Ⅱ区 |  | 0.96 | 50.3 | 111 | 5583.3 | 耿小龙 | 刘秋行
2 | 3:34 | 鲁Q933BU | 丁宝利 | 王学刚 | 13854931002 | 丁宝利 | WIN0048945 | 石子 | 1-2# | 55.1 | 17.12 | 37.98 |  |  |  | 良好 | 7 | 1.08 | 36.9 | 118 | 4354.2 | 陈金芳 | 刘秋行 | 泉头石子
3 | 3:36 | 鲁Q932BR | 丁宝利 | 张国良 | 13771828046 | 丁宝利 | WIN0048945 | 石子 | 1-2# | 54.68 | 17.06 | 37.62 |  |  |  | 良好 | 7 | 1.02 | 36.6 | 118 | 4318.8 | 陈金芳 | 刘秋行 | 泉头石子
4 | 3:38 | 鲁Q973BR | 丁宝利 | 陈文化 | 15376093576 | 丁宝利 | WIN0048945 | 石子 | 1-2# | 53.74 | 17.38 | 36.36 |  |  |  | 良好 | 7 | 1.06 | 35.3 | 118 | 4165.4 | 陈金芳 | 刘秋行 | 泉头石子
5 | 3:42 | 鲁H31K87 | 冯遵伟 | 冯遵伟 | 13816522380 | 李海洋 | WIN0048942 | 河砂 | 中粗砂 | 55.82 | 17.44 | 38.38 | 7 | 2 | 2.8 | Ⅱ区 |  | 0.48 | 37.9 | 124 | 4699.6 | 耿小龙 | 刘秋行
6 | 3:46 | 苏CJJ798 | 曹勇 | 曹勇 | 18751641566 | 庄团结 | WIN0048943 | 河砂 | 中粗砂 | 58.94 | 16.8 | 42.14 | 8 | 2 | 2.8 | Ⅱ区 |  | 0.94 | 41.2 | 124 | 5108.8 | 耿小龙 | 刘秋行
7 | 3:50 | 鲁Q905BU | 丁宝利 | 尚艳涛 | 15092985676 | 丁宝利 | WIN0048945 | 石子 | 1-2# | 53.5 | 17.18 | 36.32 |  |  |  | 良好 | 7 | 1.02 | 35.3 | 118 | 4165.4 | 陈金芳 | 刘秋行 | 泉头石子
8 | 3:54 | 冀B5378A | 庄团柱 | 庄团柱 | 15852064444 | 庄团结 | WIN0048943 | 河砂 | 中粗砂 | 62.34 | 16.52 | 45.82 | 8 | 2 | 2.8 | Ⅱ区 |  | 0.92 | 44.9 | 124 | 5567.6 | 耿小龙 | 刘秋行
9 | 3:58 | 鲁QV9022 | 孙立 | 谭海洋 | 18762209692 | 李海洋 | WIN0048946 | 石子 | 1-2# | 93.96 | 23.36 | 70.6 |  |  |  | 良好 | 7 | 1 | 69.6 | 118 | 8212.8 | 耿小龙 | 刘秋行
10 | 4:02 | 苏CBN356 | 张红庆 | 张红庆 | 18251755988 | 庄团结 | WIN0048943 | 河砂 | 中粗砂 | 54.76 | 16.8 | 37.96 | 8 | 2 | 2.8 | Ⅱ区 |  | 0.76 | 37.2 | 124 | 4612.8 | 耿小龙 | 刘秋行
11 | 4:06 | 苏CHG119 | 庄二团 | 刘兆钱 | 18751671739 | 庄团结 | WIN0048943 | 河砂 | 中粗砂 | 65.68 | 18.36 | 47.32 | 8 | 2 | 2.8 | Ⅱ区 |  | 0.92 | 46.4 | 124 | 5753.6 | 耿小龙 | 刘秋行
12 | 4:12 | 苏CGL728 | 郭有凤 | 王法业 | 18136361877 | 庄团结 | WIN0048943 | 河砂 | 中粗砂 | 66.48 | 17.42 | 49.06 | 8 | 2.2 | 2.8 | Ⅱ区 |  | 0.96 | 48.1 | 124 | 5964.4 | 耿小龙 | 刘秋行
13 | 4:16 | 鲁QV8855 | 孙立 | 王磊 | 18052106066 | 李海洋 | WIN0048946 | 石子 | 1-2# | 99.04 | 23.78 | 75.26 |  |  |  | 良好 | 7 | 0.56 | 74.7 | 118 | 8814.6 | 耿小龙 | 刘秋行
14 | 4:19 | 苏CHV010 | 周祥勇 | 王辉 | 18762222919 | 庄团结 | WIN0048943 | 河砂 | 中粗砂 | 70.48 | 18.76 | 51.72 | 8 | 2.2 | 2.8 | Ⅱ区 |  | 0.92 | 50.8 | 124 | 6299.2 | 耿小龙 | 刘秋行
15 | 5:27 | 苏CHH768 | 周侠永 | 周侠永 | 15862107810 | 庄团结 | WIN0048943 | 河砂 | 中粗砂 | 69.88 | 18.3 | 51.58 | 8 | 2.2 | 2.8 | Ⅱ区 |  | 0.98 | 50.6 | 124 | 6274.4 | 耿小龙 | 刘秋行
16 | 5:46 | 鲁Q718BZ | 陈磊 | 胡广发 | 18761484744 | 李海洋 | WIN0048946 | 石子 | 1-2# | 78.64 | 20.82 | 57.82 |  |  |  | 良好 | 7 | 0.52 | 57.3 | 118 | 6761.4 | 耿小龙 | 刘秋行
17 | 5:49 | 鲁QV8954 | 段飞 | 刘磊 | 13952109345 | 李海洋 | WIN0048946 | 石子 | 1-2# | 102.26 | 23 | 79.26 |  |  |  | 良好 | 7 | 0.56 | 78.7 | 118 | 9286.6 | 董国政 | 刘秋行
18 | 6:16 | 鲁QV8991 | 孙立 | 韩洪吉 | 15195483119 | 李海洋 | WIN0048946 | 石子 | 1-2# | 94.88 | 23.46 | 71.42 |  |  |  | 良好 | 7 | 0.52 | 70.9 | 118 | 8366.2 | 董国政 | 刘秋行
19 | 6:19 | 鲁QV7771 | 孙立 | 姚庭辉 | 13815383575 | 李海洋 | WIN0048946 | 石子 | 1-2# | 97.92 | 23.84 | 74.08 |  |  |  | 良好 | 7 | 0.58 | 73.5 | 118 | 8673 | 董国政 | 刘秋行
20 | 6:55 | 鲁Q827AM | 于大会 | 刘兆凯 | 15152012129 | 王星 | WIN0048944 | 石子 | 1-2# | 73.64 | 20.92 | 52.72 |  |  |  | 良好 | 7 | 0.52 | 52.2 | 118 | 6159.6 | 董国政 | 刘秋行
21 | 7:20 | 鲁Q300BD | 丁庆磊 | 丁庆磊 | 18151313678 | 王星 | WIN0048944 | 石子 | 1-2# | 85 | 20.36 | 64.64 |  |  |  | 良好 | 7 | 0.5 | 64 | 118 | 7552 | 陈金芳 | 刘秋行
22 | 10:10 | 鲁Q529AE | 汤可希 | 徐勤猛 | 18264969222 | 李海洋 | WIN0048942 | 河砂 | 中粗砂 | 61.74 | 17.4 | 44.34 | 6 | 1.7 | 2.8 | Ⅱ区 |  | 0.54 | 43.8 | 124 | 5431.2 | 李凤 | 刘秋行
23 | 13:28 | 苏CDM071 | 杜坤 | 杜坤 | 15052050111 | 庄团结 | WIN0048943 | 河砂 | 中粗砂 | 54.9 | 17.76 | 37.14 | 7 | 2.3 | 2.8 | Ⅱ区 |  | 0.44 | 36.7 | 124 | 4550.8 | 陈金芳 | 刘秋行
24 | 13:48 | 苏CH6588 | 庄宁 | 贾方乐 | 18112214446 | 庄团结 | WIN0048943 | 河砂 | 中粗砂 | 54.92 | 17.48 | 37.44 | 7 | 2.3 | 2.8 | Ⅱ区 |  | 0.44 | 37 | 124 | 4588 | 陈金芳 | 刘秋行
25 | 14:44 | 鲁QV7771 | 孙立 | 韩瑜 | 15162001555 | 李海洋 | WIN0048946 | 石子 | 1-2# | 96.16 | 23.7 | 72.46 |  |  |  | 良好 | 7 | 0.56 | 71.9 | 118 | 8484.2 | 陈金芳 | 刘秋行
26 | 14:47 | 鲁Q188BD | 戴春雨 | 李颂 | 18052166101 | 李海洋 | WIN0048946 | 石子 | 1-2# | 75.7 | 18.62 | 57.08 |  |  |  | 良好 | 7 | 0.58 | 56.5 | 118 | 6667 | 陈金芳 | 刘秋行
27 | 14:49 | 苏CBN356 | 张红庆 | 张红庆 | 18251755988 | 庄团结 | WIN0048943 | 河砂 | 中粗砂 | 60.26 | 16.68 | 43.58 | 7 | 2 | 2.8 | Ⅱ区 |  | 0.48 | 43.1 | 124 | 5344.4 | 陈金芳 | 刘秋行
28 | 15:01 | 苏CLA596 | 丙海洋 | 丙海洋 | 15005229789 | 庄团结 | WIN0048943 | 河砂 | 中粗砂 | 54.94 | 17.2 | 37.74 | 7 | 2.2 | 2.8 | Ⅱ区 |  | 0.44 | 37.3 | 124 | 4625.2 | 陈金芳 | 刘秋行
29 | 15:03 | 苏CJX272 | 朱强 | 李松平 | 15062045112 | 庄团结 | WIN0048943 | 河砂 | 中粗砂 | 60.06 | 17.82 | 42.24 | 8 | 2.3 | 2.8 | Ⅱ区 |  | 0.94 | 41.3 | 124 | 5121.2 | 陈金芳 | 刘秋行
30 | 15:07 | 苏C1T507 | 韩红 | 耿庆明 | 15852006466 | 李海洋 | 退货 | 石子 | 1-2# | 0 | 0 | 0 | [5 empty] | 0 | 0 |  |  | 陈金芳 | 刘秋行 | 含泥块，退货
31 | 15:25 | 苏CGS630 | 杜文杰 | 杜文杰 | 13811078925 | 庄团结 | WIN0048943 | 河砂 | 中粗砂 | 62.56 | 18.34 | 44.22 | 8 | 2.8 | 2.8 | Ⅱ区 |  | 0.92 | 43.3 | 124 | 5369.2 | 陈金芳 | 刘秋行
32 | 15:27 | 冀G69731 | 杜文杰 | 屈建军 | 13693345942 | 庄团结 | WIN0048943 | 河砂 | 中粗砂 | 58.42 | 15.82 | 42.6 | 8 | 2.8 | 2.8 | Ⅱ区 |  | 0.9 | 41.7 | 124 | 5170.8 | 陈金芳 | 刘秋行
33 | 15:32 | 鲁QV8018 | 彭杰 | 彭杰 | 13775839508 | 李海洋 | WIN0048946 | 石子 | 1-2# | 96.6 | 23.62 | 72.98 |  |  |  | 良好 | 7 | 0.58 | 72.4 | 118 | 8543.2 | 陈金芳 | 刘秋行
34 | 15:35 | 苏C8T139 | 陈小红 | 曹建 | 18451553456 | 庄团结 | WIN0048943 | 河砂 | 中粗砂 | 62.6 | 18.1 | 44.5 | 8 | 2.5 | 2.8 | Ⅱ区 |  | 0.9 | 43.6 | 124 | 5406.4 | 陈金芳 | 刘秋行
35 | 15:38 | 鲁QV8991 | 孙立 | 赵维州 | 15050087489 | 李海洋 | WIN0048946 | 石子 | 1-2# | 98.74 | 23.9 | 74.84 |  |  |  | 良好 | 7 | 0.54 | 74.3 | 118 | 8767.4 | 陈金芳 | 刘秋行
36 | 15:41 | 苏C2T663 | 王超 | 王超 | 15852115399 | 庄团结 | WIN0048943 | 河砂 | 中粗砂 | 60.1 | 16.26 | 43.84 | 7 | 2 | 2.8 | Ⅱ区 |  | 0.44 | 43.4 | 124 | 5381.6 | 陈金芳 | 刘秋行
37 | 15:43 | 冀B5378A | 庄团柱 | 庄团柱 | 15852064444 | 庄团结 | WIN0048943 | 河砂 | 中粗砂 | 60.98 | 16.36 | 44.62 | 7 | 2 | 2.8 | Ⅱ区 |  | 0.52 | 44.1 | 124 | 5468.4 | 陈金芳 | 刘秋行
38 | 15:46 | 苏CHK123 | 庄猛 | 陈丁 | 15252204580 | 庄团结 | WIN0048943 | 河砂 | 中粗砂 | 62.54 | 17.66 | 44.88 | 7 | 2 | 2.8 | Ⅱ区 |  | 0.48 | 44.4 | 124 | 5505.6 | 陈金芳 | 刘秋行
39 | 15:48 | 苏CJG619 | 王勇 | 王勇 | 15722859908 | 庄团结 | WIN0048943 | 河砂 | 中粗砂 | 63.4 | 18.56 | 44.84 | 8 | 2.2 | 2.8 | Ⅱ区 |  | 0.94 | 43.9 | 124 | 5443.6 | 陈金芳 | 刘秋行
40 | 16:12 | 苏C9T001 | 沈浩 | 沈浩 | 15252218333 | 庄团结 | WIN0048943 | 河砂 | 中粗砂 | 57.44 | 18.44 | 39 | 8 | 2.5 | 2.8 | Ⅱ区 |  | 0.8 | 38.2 | 124 | 4736.8 | 陈金芳 | 刘秋行
41 | 16:16 | 鲁QV8855 | 孙立 | 刘海林 | 13952273711 | 李海洋 | WIN0048946 | 石子 | 1-2# | 99.16 | 23.84 | 75.32 |  |  |  | 良好 | 7 | 0.52 | 74.8 | 118 | 8826.4 | 刘会良 | 刘秋行
42 | 16:33 | 苏CJJ779 | 徐友磊 | 吕艳浩 | 13775853839 | 庄团结 | WIN0048943 | 河砂 | 中粗砂 | 60.14 | 17.54 | 42.3 | 8 | 2.5 | 2.8 | Ⅱ区 |  | 0.9 | 41.7 | 124 | 5170.8 | 杨家辉 | 刘秋行
43 | 17:55 | 苏CJJ921 | 胡祁 | 胡祁 | 15298790011 | 庄团结 | WIN0048943 | 河砂 | 中粗砂 | 61.8 | 16.84 | 44.96 | 8 | 2.5 | 2.8 | Ⅱ区 |  | 0.96 | 44 | 124 | 5456 | 杨家辉 | 刘秋行
44 | 17:58 | 苏CJA186 | 杜祥迪 | 曹庆国 | 18751663337 | 庄团结 | WIN0048943 | 河砂 | 中粗砂 | 59.76 | 17.66 | 42.1 | 8 | 2.5 | 2.8 | Ⅱ区 |  | 0.9 | 41.2 | 124 | 5108.8 | 杨家辉 | 刘秋行
45 | 18:04 | 鲁Q719CY | 李丁丁 | 李丁丁 | 19954078000 | 庄团结 | WIN0048943 | 河砂 | 中粗砂 | 59.56 | 18.14 | 41.42 | 8 | 2.4 | 2.8 | Ⅱ区 |  | 0.92 | 40.5 | 124 | 5022 | 杨家辉 | 刘秋行
46 | 18:26 | 苏CGS000 | 周桂霖 | 黄荣德 | 15264909831 | 杨需 | 退货 | 机制砂 | 中粗砂 | 0 | 0 | 0 | 0 | 0 |  |  |  | 0 | 0 |  |  | 杨家辉 | 刘秋行 | 细度模数3.2，太粗，退货
47 | 19:03 | 苏CJJ798 | 曹勇 | 曹勇 | 18751641566 | 庄团结 | WIN0048943 | 河砂 | 中粗砂 | 57.82 | 16.92 | 40.9 | 7 | 1.6 | 2.8 | Ⅱ区 |  | 0.5 | 40.4 | 124 | 5009.6 | 杨家辉 | 刘秋行
48 | 19:10 | 苏CHJ119 | 庄二团 | 刘兆钱 | 18751671739 | 庄团结 | WIN0048943 | 河砂 | 中粗砂 | 64.1 | 18.76 | 45.34 | 7 | 1.6 | 2.8 | Ⅱ区 |  | 0.54 | 44.8 | 124 | 5555.2 | 杨家辉 | 刘秋行
49 | 20:34 | 苏CHC869 | 丙赛 | 丙赛 | 13605222731 | 庄团结 | WIN0048943 | 河砂 | 中粗砂 | 61.24 | 17.18 | 44.06 | 7 | 1.6 | 2.8 | Ⅱ区 |  | 0.46 | 43.6 | 124 | 5406.4 | 杨家辉 | 刘秋行
50 | 20:36 | 鲁Q529AE | 汤可希 | 徐勤猛 | 18264969222 | 李海洋 | WIN0048942 | 河砂 | 中粗砂 | 66.36 | 17.78 | 48.58 | 9 | 2.8 | 2.8 | Ⅱ区 |  | 0.98 | 47.6 | 124 | 5902.4 | 杨家辉 | 刘秋行
51 | 21:02 | 鲁Q236AE | 吴家龙 | 张齐 | 13625125377 | 李海洋 | WIN0048946 | 石子 | 1-2# | 75.92 | 21.58 | 54.34 |  |  |  | 良好 | 7 | 1.04 | 53.3 | 118 | 6289.4 | 杨家辉 | 刘秋行
52 | 21:16 | 鲁Q380BH | 戴春雨 | 王庆龙 | 13813273873 | 李海洋 | WIN0048946 | 石子 | 1-2# | 81.94 | 18.86 | 63.08 |  |  |  | 良好 | 7 | 0.58 | 62.5 | 118 | 7375 | 杨家辉 | 刘秋行
53 | 21:19 | 鲁Q515BZ | 王吉钢 | 王斌 | 13347936982 | 王星 | WIN0048944 | 石子 | 1-2# | 80.76 | 20.74 | 60.02 |  |  |  | 良好 | 7 | 0.52 | 59.5 | 118 | 7021 | 杨家辉 | 刘秋行
54 | 21:26 | 苏CBR007 | 陈磊 | 高战 | 18751597887 | 李海洋 | WIN0048946 | 石子 | 1-2# | 69.5 | 20.9 | 48.6 |  |  |  | 级配差、片石多 | 7 | 3 | 45.6 | 118 | 5380.8 | 杨家辉 | 刘秋行
55 | 22:45 | 鲁Q606BZ | 丁大庆 | 钱克思 | 15335185699 | 王星 | WIN0048944 | 石子 | 1-2# | 91.4 | 21.02 | 70.38 |  |  |  | 良好 | 7 | 0.58 | 69.8 | 118 | 8236.4 | 杨家辉 | 刘秋行
56 | 22:49 | 鲁Q276AQ | 丁大庆 | 郑超 | 18251778535 | 王星 | WIN0048944 | 石子 | 1-2# | 91.84 | 20.58 | 71.26 |  |  |  | 良好 | 7 | 0.56 | 70.7 | 118 | 8342.6 | 杨家辉 | 刘秋行
57 | 22:52 | 鲁Q838BG | 冯永清 | 周文明 | 13777888262 | 李海洋 | WIN0048942 | 机制砂 | 中粗砂 | 69.14 | 17.74 | 51.4 | 7 | 2.4 | 2.8 | Ⅱ区 |  | 0.6 | 50.8 | 111 | 5638.8 | 杨家辉 | 刘秋行
58 | 22:54 | 鲁Q587CW | 冯永清 | 曹善龙 | 15052055477 | 李海洋 | WIN0048942 | 机制砂 | 中粗砂 | 66.22 | 16.98 | 49.24 | 7 | 2.4 | 2.8 | Ⅱ区 |  | 0.54 | 48.7 | 111 | 5405.7 | 杨家辉 | 刘秋行
59 | 22:59 | 鲁Q300BD | 丁兴磊 | 丁培善 | 17351969667 | 王星 | WIN0048944 | 石子 | 1-2# | 89.9 | 20.28 | 69.62 |  |  |  | 良好 | 7 | 0.52 | 69.1 | 118 | 8153.8 | 杨家辉 | 刘秋行
60 | 23:07 | 苏CGF365 | 冯永清 | 王克光 | 13305228784 | 李海洋 | WIN0048942 | 机制砂 | 中粗砂 | 84.46 | 21.96 | 62.5 | 8 | 1.8 | 2.8 | Ⅱ区 |  | 0.9 | 61.6 | 111 | 6837.6 | 杨家辉 | 刘秋行
61 | 23:10 | 苏CGP356 | 高雷 | 马飞 | 13791579307 | 李海洋 | WIN0048942 | 机制砂 | 中粗砂 | 87.52 | 21.68 | 65.84 | 8 | 1.8 | 2.8 | Ⅱ区 |  | 0.94 | 64.9 | 111 | 7203.9 | 杨家辉 | 刘秋行
62 | 23:13 | 苏CTH728 | 郭有凤 | 王法业 | 18136361877 | 庄团结 | WIN0048943 | 河砂 | 中粗砂 | 65.58 | 17.58 | 48 | 7 | 1.6 | 2.8 | Ⅱ区 |  | 0.5 | 47.5 | 124 | 5890 | 杨家辉 | 刘秋行
63 | 23:31 | 鲁Q933BU | 丁宝利 | 李忠海 | 15969736500 | 丁宝利 | WIN0048945 | 石子 | 1-2# | 61.64 | 17.16 | 44.48 |  |  |  | 良好 | 7 | 0.58 | 43.9 | 118 | 5180.2 | 杨家辉 | 刘秋行 | 泉头石子
64 | 23:33 | 鲁Q932BR | 丁宝利 | 陈宝 | 15269919183 | 丁宝利 | WIN0048945 | 石子 | 1-2# | 59.44 | 17.1 | 42.34 |  |  |  | 良好 | 7 | 0.54 | 41.8 | 118 | 4932.4 | 杨家辉 | 刘秋行 | 泉头石子
65 | 23:36 | 鲁Q121BS | 于大会 | 葛全 | 15077807769 | 王星 | WIN0048944 | 石子 | 1-2# | 75.72 | 20.6 | 55.12 |  |  |  | 良好 | 7 | 0.52 | 54.6 | 118 | 6442.8 | 杨家辉 | 刘秋行
66 | 23:38 | 鲁Q973BR | 丁宝利 | 董西刚 | 18653994218 | 丁宝利 | WIN0048945 | 石子 | 1-2# | 60.76 | 17.38 | 43.38 |  |  |  | 良好 | 7 | 0.58 | 42.8 | 118 | 5050.4 | 杨家辉 | 刘秋行 | 泉头石子
67 | 23:40 | 鲁Q827AM | 于大会 | 张猛 | 18112012199 | 王星 | WIN0048944 | 石子 | 1-2# | 74.3 | 20.86 | 53.44 |  |  |  | 良好 | 7 | 0.56 | 52.8 | 118 | 6230.4 | 杨家辉 | 刘秋行
68 | 23:43 | 鲁Q905BU | 丁宝利 | 吴少帅 | 15853859856 | 丁宝利 | WIN0048945 | 石子 | 1-2# | 60.62 | 17.1 | 43.52 |  |  |  | 良好 | 7 | 0.52 | 43 | 118 | 5074 | 杨家辉 | 刘秋行 | 泉头石子
69 | 23:57 | 苏CJY839 | 庄猛 | 庄汉强 | 13952293221 | 庄团结 | WIN0048943 | 河砂 | 中粗砂 | 71.84 | 17.76 | 54.08 | 9 | 2.8 | 2.8 | Ⅱ区 |  | 0.98 | 53.1 | 124 | 6584.4 | 杨家辉 | 刘秋行
70 | 0:01 | 苏CGQ927 | 姚锦旗 | 姚锦旗 | 13805221198 | 庄团结 | WIN0048943 | 河砂 | 中粗砂 | 72.8 | 18.26 | 54.54 | 9 | 2.8 | 2.8 | Ⅱ区 |  | 0.94 | 53.6 | 124 | 6646.4 | 杨家辉 | 刘秋行
71 | 0:11 | 苏CHV010 | 周侠永 | 王辉 | 18762222919 | 庄团结 | WIN0048943 | 河砂 | 中粗砂 | 71.76 | 18.92 | 52.84 | 8 | 2.2 | 2.8 | Ⅱ区 |  | 0.94 | 51.9 | 124 | 6435.6 | 杨家辉 | 刘秋行
72 | 0:13 | 苏CHH768 | 周侠永 | 周侠永 | 15862107810 | 庄团结 | WIN0048943 | 河砂 | 中粗砂 | 68.92 | 18.22 | 50.7 | 8 | 2.2 | 2.8 | Ⅱ区 |  | 0.9 | 49.8 | 124 | 6175.2 | 杨家辉 | 刘秋行
73 | 2:05 | 鲁Q627AP | 宫东明 | 宫东明 | 15253915869 | 杨需 | WIN0048941 | 机制砂 | 中粗砂 | 95.62 | 22.9 | 72.72 | 8 | 1.6 | 2.8 | Ⅱ区 |  | 0.92 | 71.8 | 111 | 7969.8 | 杨家辉 | 刘秋行
74 | 2:07 | 苏CGV338 | 周桂霖 | 曹志国 | 15240471108 | 杨需 | WIN0048941 | 机制砂 | 中粗砂 | 90.52 | 21.4 | 69.12 | 8 | 1.6 | 2.8 | Ⅱ区 |  | 0.92 | 68.2 | 111 | 7570.2 | 杨家辉 | 刘秋行
75 | 3:05 | 苏C2A698 | 高雷 | 李如刚 | 13913462579 | 杨需 | WIN0048941 | 机制砂 | 中粗砂 | 104.54 | 29.38 | 75.16 | 8 | 1.6 | 2.8 | Ⅱ区 |  | 0.96 | 74.2 | 111 | 8236.2 | 杨家辉 | 刘秋行
76 | 3:46 | 鲁Q236AE | 吴家龙 | 张齐 | 13625125377 | 李海洋 | WIN0048946 | 石子 | 1-2# | 79.18 | 21.52 | 57.66 |  |  |  | 良好 | 7 | 0.56 | 57.1 | 118 | 6737.8 | 杨家辉 | 刘秋行
77 | 3:50 | 鲁Q515BZ | 王吉钢 | 王斌 | 13347936982 | 王星 | WIN0048944 | 石子 | 1-2# | 82.16 | 20.68 | 61.48 |  |  |  | 良好 | 7 | 0.57 | 60 | 118 | 7080 | 杨家辉 | 刘秋行
78 | 3:57 | 苏CGS000 | 周桂霖 | 黄荣德 | 15264909831 | 杨需 | WIN0048941 | 机制砂 | 中粗砂 | 89.38 | 22.36 | 67.02 | 8 | 1.6 | 2.8 | Ⅱ区 |  | 0.92 | 66.1 | 111 | 7337.1 | 杨家辉 | 刘秋行
79 | 4:16 | 鲁QV8954 | 段飞 | 刘磊 | 13952109345 | 李海洋 | WIN0048946 | 石子 | 1-2# | 99.84 | 23.18 | 76.66 |  |  |  | 级配差、颗粒大、黄皮 | 8 | 4.06 | 72.6 | 118 | 8566.8 | 杨家辉 | 刘秋行
80 | 5:23 | 鲁QV8018 | 彭杰 | 彭杰 | 13775839508 | 李海洋 | WIN0048946 | 石子 | 1-2# | 89.6 | 23.92 | 65.68 |  |  |  | 良好 | 7 | 0.58 | 65.1 | 118 | 7681.8 | 杨家辉 | 刘秋行
81 | 5:32 | 鲁QV8855 | 孙立 | 王磊 | 18052106066 | 李海洋 | WIN0048946 | 石子 | 1-2# | 97.8 | 23.7 | 74.1 |  |  |  | 良好 | 7 | 0.5 | 73.6 | 118 | 8684.8 | 杨家辉 | 刘秋行
合计 | [11 empty] | 4230.96 | [5 empty] | 62.23 |  |  | 497147.6

## 巨野分公司
收料登记表填报 日期 2018年 12 月 5 日 填表人 ：杨振华
单位：江苏大力神管桩有限公司巨野分公司
序号 | 到厂时间 | 送料人相关信息 |  |  |  |  | 物品相关信息（参数指标等） | [11 empty] | 结算信息 |  |  | 检验员 | 过磅员 | 备注
| 时 分 | 车号 | 车主姓名 | 司机姓名 | 司机手机号 | 所属车队 | 入库单号 | 品名 | 规格 | 毛重 | 皮重 | 净重 | 含水率% | 含泥量% | 细度模数 | 级配区 | 压碎值 | 扣杂质t | 结算重量 | 单价 | 金额
1 | 7:37 | 鲁UL9182 | 徐雷 | 徐雷 | 15163086977 | 千秋 | 010735 | 石子 | 1--2 | 48.49 | 15.55 | 32.94 | [5 empty] | 0.1T | 32.8 | 112 | 3673.6 | 冯海英 | 聂恒光
2 | 7:39 | 鲁UL9132 | 唐保保 | 王爱宽 | 17805062776 | 千秋 | 010736 | 石子 | 1--2 | 49.38 | 15.4 | 33.98 | [5 empty] | 0.3T | 33.6 | 112 | 3763.2 | 冯海英 | 聂恒光
3 | 7:41 | 鲁HN5773 | 王先军 | 王先军 | 15315656665 | 李广坤 | 010737 | 石子 | 1--2 | 49.57 | 17.07 | 32.5 | [5 empty] | 0.1T | 32.4 | 112 | 3628.8 | 冯海英 | 聂恒光
4 | 7:43 | 鲁RG5568 | 董文庆 | 董文庆 | 15554088456 | 郑言克 | 010738 | 石子 | 1--2 | 47.15 | 15.33 | 31.82 | [5 empty] | 0.1T | 31.7 | 112 | 3550.4 | 冯海英 | 聂恒光
5 | 7:45 | 鲁HSC752 | 聂红波 | 聂红波 | 13396217663 | 郑言克 | 010739 | 石子 | 1--2 | 46.43 | 15.83 | 30.6 | [5 empty] | 0.1T | 30.5 | 112 | 3416 | 冯海英 | 聂恒光
6 | 7:47 | 皖KF7230 | 付宁 | 付宁 | 15666910999 | 郑言克 | 010740 | 石子 | 1--2 | 50.22 | 17.47 | 32.75 | [5 empty] | 0.2T | 32.5 | 112 | 3640 | 冯海英 | 聂恒光
7 | 7:50 | 鲁RA0166 | 张现红 | 张现红 | 15653485222 | 李广坤 | 010741 | 石子 | 1--2 | 46.61 | 15.01 | 31.6 | [5 empty] | 0.1T | 31.5 | 112 | 3528 | 冯海英 | 聂恒光
8 | 7:52 | 鲁RH8090 | 付强 | 付强 | 15653038029 | 郑言克 | 010742 | 石子 | 1--2 | 50.21 | 15.81 | 34.4 | [5 empty] | 0.2T | 34.2 | 112 | 3830.4 | 冯海英 | 聂恒光
9 | 7:54 | 鲁RN3363 | 赵辉 | 赵辉 | 18754065888 | 郑言克 | 010743 | 石子 | 1--2 | 49.51 | 15.43 | 34.08 | [5 empty] | 0.1T | 33.9 | 112 | 3796.8 | 冯海英 | 聂恒光
10 | 7:56 | 鲁RN9829 | 魏祥远 | 魏祥远 | 15854038599 | 郑言克 | 010744 | 石子 | 1--2 | 49.75 | 16.39 | 33.36 | [5 empty] | 0.1T | 33.2 | 112 | 3718.4 | 冯海英 | 聂恒光
11 | 8:10 | 鲁HF2260 | 王红星 | 王红星 | 15064771678 | 李广坤 | 010745 | 石子 | 1--2 | 46.62 | 14.31 | 32.31 | [5 empty] | 0.1T | 32.2 | 112 | 3606.4 | 冯海英 | 聂恒光
12 | 8:12 | 鲁HC9218 | 曹兵 | 曹兵 | 18854796605 | 李广坤 | 010746 | 石子 | 1--2 | 46.65 | 14.88 | 31.77 | [5 empty] | 0.1T | 31.6 | 112 | 3539.2 | 冯海英 | 聂恒光
13 | 8:24 | 鲁UC1188 | 高雨 | 高雨 | 15315427118 | 郑言克 | 010747 | 石子 | 1--2 | 47.19 | 15.18 | 32.01 | [5 empty] | 0.1T | 31.9 | 112 | 3572.8 | 冯海英 | 聂恒光
14 | 8:27 | 鲁RA6191 | 宗伟 | 宗伟 | 13153073555 | 郑言克 | 010748 | 石子 | 1--2 | 47.26 | 14.44 | 32.82 | [5 empty] | 0.1T | 32.7 | 112 | 3662.4 | 冯海英 | 聂恒光
15 | 8:29 | 鲁RA9970 | 赵孔亮 | 赵孔亮 | 15253075444 | 郑言克 | 010749 | 石子 | 1--2 | 47.9 | 14.85 | 33.05 | [5 empty] | 0.1T | 32.9 | 112 | 3684.8 | 冯海英 | 聂恒光
16 | 8:31 | 鲁RM9703 | 张成考 | 张涛 | 15753077386 | 郑言克 | 010750 | 石子 | 1--2 | 48.98 | 15.94 | 33.04 | [5 empty] | 0.1T | 32.9 | 112 | 3684.8 | 冯海英 | 聂恒光
17 | 8:34 | 鲁RA0686 | 付长友 | 张军 | 18265400686 | 郑言克 | 010751 | 石子 | 1--2 | 49.88 | 15.7 | 34.18 | [5 empty] | 0.1T | 34 | 112 | 3808 | 冯海英 | 聂恒光
18 | 8:36 | 鲁RM9829 | 付兴顺 | 付兴顺 | 13285401222 | 郑言克 | 010752 | 石子 | 1--2 | 49.88 | 15.55 | 34.33 | [5 empty] | 0.1T | 34.2 | 112 | 3830.4 | 冯海英 | 聂恒光
19 | 8:38 | 鲁RM9829 | 付振利 | 付振利 | 13176057614 | 郑言克 | 010753 | 石子 | 1--2 | 50.3 | 15.64 | 34.66 | [5 empty] | 0.1T | 34.5 | 112 | 3864 | 冯海英 | 聂恒光
20 | 9:11 | 鲁H61H65 | 张春义 | 张春义 | 17753719081 | 李广坤 | 010754 | 石子 | 1--2 | 49.68 | 16.45 | 33.23 | [5 empty] | 0.1T | 33.1 | 112 | 3707.2 | 冯海英 | 聂恒光
21 | 9:15 | 鲁RL8205 | 孙玉宝 | 孙玉宝 | 18369073189 | 千秋 | 010755 | 石子 | 1--2 | 49.34 | 15.69 | 33.65 | [5 empty] | 0.1T | 33.5 | 112 | 3752 | 冯海英 | 聂恒光
22 | 9:37 | 鲁HW6711 | 王长青 | 梁长青 | 18369850522 | 郑言克 | 010756 | 石子 | 1--2 | 49.29 | 15.96 | 33.33 | [5 empty] | 0.1T | 33.2 | 112 | 3718.4 | 冯海英 | 聂恒光
23 | 9:40 | 鲁RA2631 | 欧阳亮 | 欧阳亮 | 18805401535 | 郑言克 | 010757 | 机制沙 | 中粗 | 46.93 | 15.98 | 30.95 | [5 empty] | 0.1T | 30.8 | 139 | 4281.2 | 冯海英 | 聂恒光
24 | 9:42 | 鲁HG6983 | 田延卫 | 田延卫 | 13365378599 | 李广坤 | 010758 | 石子 | 1--2 | 50.38 | 15.13 | 35.25 | [5 empty] | 0.1T | 35.1 | 112 | 3931.2 | 冯海英 | 聂恒光
25 | 9:46 | 鲁RN7727 | 孙从强 | 孙从强 | 18253055338 | 千秋 | 010759 | 石子 | 1--2 | 49.4 | 16.54 | 32.86 | [5 empty] | 0.1T | 32.7 | 112 | 3662.4 | 冯海英 | 聂恒光
26 | 10:38 | 鲁RK3339 | 高西安 | 高西安 | 18605309508 | 李广坤 | 010760 | 石子 | 1--2 | 49.48 | 16.27 | 33.21 | [5 empty] | 0.1T | 33.1 | 112 | 3707.2 | 冯海英 | 聂恒光
27 | 10:46 | 鲁RF3663 | 孙自会 | 孙自会 | 18265077266 | 郑言克 | 010761 | 石子 | 1--2 | 47.14 | 14.9 | 32.24 | [5 empty] | 0.1T | 32.1 | 112 | 3595.2 | 冯海英 | 聂恒光
28 | 11:51 | 鲁RB6017 | 李如魁 | 李如魁 | 15552062966 | 郑言克 | 010762 | 石子 | 1--2 | 49.5 | 16.63 | 32.87 | [5 empty] | 0.1T | 32.7 | 112 | 3662.4 | 冯海英 | 聂恒光
29 | 12:15 | 鲁RA2860 | 李晓强 | 李晓强 | 13573076772 | 李广坤 | 010763 | 石子 | 1--2 | 47.58 | 15.05 | 32.53 | [5 empty] | 0.2T | 32.3 | 112 | 3617.6 | 冯海英 | 聂恒光
30 | 12:45 | 鲁PM3995 | 孙继腾 | 孙继腾 | 13326215502 | 千秋 | 010764 | 石子 | 1--2 | 46.67 | 14.54 | 32.13 | [5 empty] | 0.2T | 31.9 | 112 | 3572.8 | 冯海英 | 聂恒光
31 | 12:47 | 鲁RE1157 | 唐保保 | 胡如明 | 15668297858 | 千秋 | 010765 | 石子 | 1--2 | 48.94 | 16.97 | 31.97 | [5 empty] | 0.2T | 31.7 | 112 | 3550.4 | 冯海英 | 聂恒光
32 | 12:49 | 鲁UL9132 | 唐保保 | 王爱宽 | 17805062776 | 千秋 | 010766 | 石子 | 1--2 | 49.37 | 15.32 | 34.05 | [5 empty] | 0.2T | 33.8 | 112 | 3785.6 | 冯海英 | 聂恒光
33 | 12:54 | 鲁UL9182 | 徐雷 | 徐雷 | 15163086977 | 千秋 | 010767 | 石子 | 1--2 | 49.68 | 15.49 | 34.19 | [5 empty] | 0.2T | 33.9 | 112 | 3796.8 | 冯海英 | 聂恒光
34 | 13:04 | 鲁HSC752 | 聂红波 | 聂红波 | 13396217663 | 郑言克 | 010768 | 石子 | 1--2 | 46.52 | 15.78 | 30.74 | [5 empty] | 0.1T | 30.6 | 112 | 3427.2 | 冯海英 | 聂恒光
35 | 14:24 | 鲁HC9368 | 孙秀交 | 孙秀交 | 15206402628 | 千秋 | 010769 | 石子 | 1--2 | 48.25 | 15.57 | 32.68 | [5 empty] | 0.5T | 32.1 | 112 | 3595.2 | 冯海英 | 聂恒光
36 | 15:46 | 鲁RN2329 | 张庆友 | 张庆友 | 15965695489 | 李广坤 | 010770 | 石子 | 1--2 | 49.53 | 16.42 | 33.11 | [5 empty] | 0.5T | 32.6 | 112 | 3651.2 | 冯海英 | 聂恒光
37 | 16:01 | 鲁RK9001 | 田中旺 | 田中旺 | 18865009902 | 郑言克 | 010771 | 石子 | 1--2 | 46.9 | 15.74 | 31.16 | [5 empty] | 0.1T | 31 | 112 | 3472 | 冯海英 | 聂恒光
38 | 18:42 | 鲁RJ1282 | 王彦钦 | 徐龙福 | 17753053012 | 巨野中联 | 010772 | 水泥 | PO42.5 | 97.82 | 26.09 | 71.73 | [5 empty] | 0.3% | 71.5 | 575 | 41112.5 | 冯海英 | 聂恒光
39 | 18:45 | 鲁HW6711 | 王长青 | 陈洪勇 | 17562788568 | 郑言克 | 010773 | 石子 | 1--2 | 49.61 | 16.22 | 33.39 | [5 empty] | 0.1T | 32.3 | 112 | 3617.6 | 冯海英 | 聂恒光
40 | 18:47 | 鲁RE1157 | 唐保保 | 胡如明 | 15668297858 | 千秋 | 010774 | 石子 | 1--2 | 48.94 | 17.02 | 31.92 | [5 empty] | 0.2T | 31.7 | 112 | 3550.4 | 冯海英 | 聂恒光
41 | 18:49 | 鲁HN5773 | 王先军 | 王先军 | 15315656665 | 李广坤 | 010775 | 石子 | 1--2 | 48.9 | 17.11 | 31.79 | [5 empty] | 0.2T | 31.5 | 112 | 3528 | 冯海英 | 聂恒光
42 | 18:51 | 鲁RA0166 | 张现红 | 张现红 | 15653485222 | 李广坤 | 010776 | 石子 | 1--2 | 46.48 | 15.05 | 31.43 | [5 empty] | 0.2T | 31.2 | 112 | 3494.4 | 冯海英 | 聂恒光
43 | 18:53 | 鲁RB6017 | 李如魁 | 李如魁 | 15552062966 | 郑言克 | 010777 | 石子 | 1--2 | 49.92 | 16.68 | 33.24 | [5 empty] | 0.1T | 33.1 | 112 | 3707.2 | 冯海英 | 聂恒光
44 | 18:55 | 鲁HSC752 | 聂红波 | 聂红波 | 13396217663 | 郑言克 | 010778 | 石子 | 1--2 | 46.79 | 15.82 | 30.97 | [5 empty] | 0.1T | 30.8 | 112 | 3449.6 | 冯海英 | 聂恒光
45 | 18:58 | 鲁RA2860 | 李晓强 | 李晓强 | 13573076772 | 李广坤 | 010779 | 石子 | 1--2 | 47.45 | 15.31 | 32.14 | [5 empty] | 0.2T | 31.9 | 112 | 3572.8 | 冯海英 | 聂恒光
46 | 19:01 | 鲁PM3995 | 孙继腾 | 孙继腾 | 13326215502 | 千秋 | 010780 | 石子 | 1--2 | 46.75 | 14.6 | 32.15 | [5 empty] | 0.2T | 31.9 | 112 | 3572.8 | 冯海英 | 聂恒光
47 | 19:07 | 鲁UL9182 | 徐雷 | 徐雷 | 15163086977 | 千秋 | 010781 | 石子 | 1--2 | 49.33 | 15.54 | 33.79 | [5 empty] | 0.3T | 33.4 | 112 | 3740.8 | 冯海英 | 聂恒光
48 | 19:11 | 鲁UL9132 | 唐保保 | 王爱宽 | 17805062776 | 千秋 | 010782 | 石子 | 1--2 | 49.57 | 15.35 | 34.22 | [5 empty] | 0.1T | 34.1 | 112 | 3819.2 | 冯海英 | 聂恒光
49 | 19:35 | 鲁RN9861 | 刘迎春 | 刘迎春 | 13455449399 | 郑言克 | 010783 | 石子 | 1--2 | 49.81 | 16.24 | 33.57 | [5 empty] | 0.2T | 33.3 | 112 | 3729.6 | 冯海英 | 聂恒光
50 | 19:38 | 鲁HR3606 | 李业举 | 杜昌慈 | 15053798399 | 金利宏物流 | 010784 | 矿粉 |  | 73.6 | 17.4 | 56.2 | [5 empty] | 0.3% | 56 | 400 | 22400 | 冯海英 | 聂恒光
51 | 20:35 | 鲁HC9368 | 孙秀交 | 孙秀交 | 15206402628 | 千秋 | 010785 | 石子 | 1--2 | 47.52 | 15.55 | 31.97 | [5 empty] | 0.2T | 31.7 | 112 | 3550.4 | 冯海英 | 聂恒光
52 | [11 empty] | 0 | [8 empty] | 0
53 | [11 empty] | 0 | [8 empty] | 0
54 | [11 empty] | 0 | [8 empty] | 0
55 | [11 empty] | 0 | [8 empty] | 0
56 | [11 empty] | 0 | [8 empty] | 0
57 | [11 empty] | 0 | [8 empty] | 0
58 | [11 empty] | 0 | [8 empty] | 0
59 | [11 empty] | 0 | [8 empty] | 0
60 | [11 empty] | 0 | [8 empty] | 0
61 | [11 empty] | 0 | [8 empty] | 0
62 | [11 empty] | 0 | [8 empty] | 0
63 | [11 empty] | 0 | [8 empty] | 0
64 | [11 empty] | 0 | [8 empty] | 0
65 | [11 empty] | 0 | [8 empty] | 0
66 | [11 empty] | 0 | [8 empty] | 0
67 | [11 empty] | 0 | [8 empty] | 0
68 | [11 empty] | 0 | [8 empty] | 0
[19 empty] | 0 |  | 243129.7

## 连云港分公司
收料登记表填报 日期 2018 年 12 月 5 日 填表人 张传迎、杜华军
单位：江苏大力神管桩有限公司连云港分公司
序号 | 到厂时间 | 送料人相关信息 |  |  |  |  | 物品相关信息（参数指标等） | [11 empty] | 结算信息 |  |  | 检验员 | 过磅员 | 备注
| 时 分 | 车号 | 车主姓名 （客户） | 司机姓名 | 司机手机号 | 所属车队 | 入库单号 | 品名 | 规格 | 毛重t | 皮重t | 净重t | 含水率% | 含杂质% | 细度模数 | 级配区 | 压碎值 | 扣杂质t | 结算重量 | 单价 | 金额
1 | 9:23 | 0553 | 孙冲 | 张来高 | 13775439287 | 孙冲 | 5041 | 碎石 | 5~25 | 90.72 | 21.28 | 69.44 | 1.1 | 0.5 |  | I | 8.4% | 0.94 | 68.5 | 90 |  | 杜华军 | 张传迎
2 | 15:35 | 0553 | 孙冲 | 张来高 | 13775439287 | 孙冲 | 5042 | 碎石 | 5~25 | 89.14 | 21.3 | 67.84 | 1.1 | 0.5 |  | I | 8.4% | 0.84 | 67 | 90 |  | 杜华军 | 张传迎
3 | 18:03 | 0553 | 孙冲 | 张来高 | 13775439287 | 孙冲 | 5043 | 碎石 | 5~25 | 88.72 | 21.36 | 66.86 | 1.1 | 0.5 |  | I | 8.4% | 0.86 | 66 | 90 |  | 杜华军 | 张传迎
4
5
6
7
8
9
10
11
12
13
14
15 | [11 empty] | 204.14 | [6 empty] | 201.5

## 大唐混凝土
收料登记表填报 日期 2018 年 12月 5日 填表人：韩小潮
20180923 | 单位：江苏大唐商品混凝土有限公司
| 到厂时间 | 送料人相关信息 |  |  |  |  | 物品相关信息（参数指标等） | [11 empty] | 结算信息 |  |  | 检验员 | 过磅员
| 时 分 | 车号 | 车主姓名 （客户） | 司机姓名 | 司机手机号 | 所属车队 | 入库单号 | 品名 | 规格 | 毛重t | 皮重t | 净重t | 含水率% | 含泥量% | 细度模数 | 级配区 | 压碎值 | 扣杂质t | 结算重量 | 单价 | 金额
1 | 13:31 | 056 | 常明华 | 常明华 | 18853959078 | 段浚成 | 47602 | 石子 | 1-5 | 75.3 | 20.38 | 54.3 | [5 empty] | 0.62 |  |  |  | 韩小朝 | 曹红梅
2 | 14:31 | 003 | 李文彬 | 李文彬 | 18205393166 | 段浚成 | 47606 | 石子 | 1-5 | 73.62 | 19.68 | 53.3 | [5 empty] | 0.64 |  |  |  | 韩小朝 | 曹红梅
3 | 16:47 | 833 | 郑浩 | 刘辉 | 18532853966 | 毛福祥 | 47610 | 石子 | 1-2 | 89.76 | 22.08 | 66.7 | [5 empty] | 0.98 |  |  |  | 韩小朝 | 曹红梅
4 | 16:48 | 837 | 许庆东 | 许庆东 | 17866688786 | 段浚成 | 47611 | 石子 | 1-5 | 82.62 | 21.04 | 60.8 | [5 empty] | 0.78 |  |  |  | 韩小朝 | 曹红梅
5 | 17:04 | 565 | 韩红 | 杨发展 | 15335127656 | 段浚成 | 47612 | 石子 | 1-5 | 60.88 | 17.38 | 42.9 | [5 empty] | 0.6 |  |  |  | 韩小朝 | 曹红梅
6 | 17:29 | 5322 | 韩红 | 吴铁城 | 15852123444 | 刘彦生 | 47613 | 石子 | 1-5 | 56 | 17.84 | 37.5 | [5 empty] | 0.66 |  |  |  | 韩小朝 | 曹红梅
7 | 18:34 | 507 | 陈魏国 | 娄可生 | 15996993186 | 李海洋 | 47617 | 石子 | 1-2 | 82 | 21.98 | 59.4 | [5 empty] | 0.62 |  |  |  | 韩小朝 | 曹红梅
8 | 19:27 | 188 | 陈文龙 | 彭杰 | 18251756681 | 李海洋 | 47618 | 石子 | 1-2 | 78.5 | 19.14 | 58.62 | [5 empty] | 0.74 |  |  |  | 韩小朝 | 曹红梅
9 | 19：32 | 217 | 郑浩 | 藤雷 | 15365863398 | 高松钦 | 47619 | 石子 | 1-5 | 89.2 | 24.68 | 60.5 | [5 empty] | 4.02 |  |  |  | 韩小朝 | 曹红梅
10 | 21:44 | 522 | 孙立 | 刘雷 | 13952109345 | 李海洋 | 47625 | 石子 | 1-2 | 82.9 | 21.82 | 60.2 | [5 empty] | 0.88 |  |  |  | 韩小朝 | 曹红梅
11 | 21:45 | 506 | 郑浩 | 吴伟 | 13914867594 | 李海洋 | 47626 | 石子 | 1-2 | 82.68 | 19.04 | 62.8 | [5 empty] | 0.84 |  |  |  | 韩小朝 | 曹红梅
12 | 21:47 | 868 | 韩红 | 贾传刚 | 18260764777 | 段浚成 | 47628 | 石子 | 1-5 | 92.94 | 22.96 | 69 | [5 empty] | 0.98 |  |  |  | 韩小朝 | 曹红梅
13 | 22:20 | 861 | 韩红 | 李江 | 17798824507 | 段浚成 | 47629 | 石子 | 1-5 | 92.16 | 22.82 | 68.5 | [5 empty] | 0.84 |  |  |  | 韩小朝 | 曹红梅
14 | 22:29 | 358 | 郑浩 | 藤丙坤 | 13815385227 | 段浚成 | 47633 | 石子 | 1-5 | 96.22 | 23.28 | 72 | [5 empty] | 0.94 |  |  |  | 韩小朝 | 曹红梅
15 | 23:06 | 507 | 韩红 | 闫庆福 | 15852109575 | 李海洋 | 47634 | 石子 | 1-2 | 81.92 | 21.86 | 59.4 | [5 empty] | 0.66 |  |  |  | 韩小朝 | 曹红梅
16 | 23:34 | 502 | 韩红 | 朱斌 | 13815385675 | 李海洋 | 47636 | 石子 | 1-2 | 74.92 | 32.08 | 42.2 | [5 empty] | 0.64 |  |  |  | 韩小朝 | 曹红梅
17 | 0:49 | 837 | 韩红 | 冯彭生 | 18952102678 | 李海洋 | 47639 | 石子 | 1-2 | 82.2 | 21.02 | 60.4 | [5 empty] | 0.78 |  |  |  | 韩小朝 | 曹红梅
18 | 0:50 | 188 | 韩红 | 顾飞 | 13952123010 | 李海洋 | 47640 | 石子 | 1-2 | 77.82 | 19 | 58.2 | [5 empty] | 0.62 |  |  |  | 韩小朝 | 曹红梅
19 | 5:23 | 197 | 韩红 | 周虎 | 13775858139 | 李海洋 | 47641 | 石子 | 1-2 | 79.94 | 18.74 | 59.7 | [5 empty] | 1.5 |  |  |  | 韩小朝 | 曹红梅
20 | 5:24 | 673 | 韩红 | 冯康 | 13585365888 | 段浚成 | 47642 | 石子 | 1-5 | 76.32 | 18.8 | 56.8 | [5 empty] | 0.72 |  |  |  | 韩小朝 | 曹红梅
21 | 6:06 | 867 | 高松钦 | 巩庆祝 | 18205220109 | 高松钦 | 47644 | 石子 | 1-5 | 74.72 | 20.42 | 53.7 | [5 empty] | 0.6 |  |  |  | 韩小朝 | 曹红梅
22 | 6:19 | 367 | 高松钦 | 曹培贵 | 18251755119 | 高松钦 | 47645 | 石子 | 1-5 | 68.86 | 18.36 | 50 | [5 empty] | 0.5 |  |  |  | 韩小朝 | 曹红梅
23 | 6:28 | 277 | 高松钦 | 刘纯纯 | 18751672899 | 高松钦 | 47646 | 石子 | 1-5 | 72.64 | 20.08 | 52 | [5 empty] | 0.56 |  |  |  | 韩小朝 | 曹红梅
24 | 6:39 | 187 | 王飞 | 王飞 | 13852238516 | 李海洋 | 47647 | 石子 | 1-2 | 74.04 | 18.68 | 54.7 | [5 empty] | 0.66 |  |  |  | 韩小朝 | 曹红梅
25 | 7:16 | 522 | 汤可辉 | 汤可辉 | 15852068070 | 段浚成 | 47648 | 石子 | 1-5 | 80.26 | 21.9 | 57.6 | [5 empty] | 0.76 |  |  |  | 韩小朝 | 曹红梅
26 | 7:20 | 065 | 任广伟 | 任广伟 | 15150097222 | 李海洋 | 47649 | 石子 | 1-2 | 71.38 | 17.4 | 53.3 | [5 empty] | 0.68 |  |  |  | 韩小朝 | 曹红梅
27 | 7:21 | 506 | 所银猛 | 王旭 | 15852278089 | 段浚成 | 47650 | 石子 | 1-5 | 74.94 | 18.48 | 55.7 | [5 empty] | 0.76 |  |  |  | 韩小朝 | 曹红梅
28 | 7:24 | 523 | 吴权现 | 吴权现 | 15252225688 | 段浚成 | 47651 | 石子 | 1-5 | 74.62 | 17.36 | 56.5 | [5 empty] | 0.76 |  |  |  | 韩小朝 | 曹红梅
29 | 8:34 | 9268 | 娄庆生 | 娄庆生 | 18344889808 | 庄团结 | 47596 | 砂 |  | 69.5 | 18.1 | 50.3 | 5.2 | 2.5 | 2.4 |  |  | 1.1 |  |  |  | 韩小朝 | 曹红梅
30 | 17:57 | 988 | 闫东 | 闫东 | 13813277522 | 庄团结 | 47614 | 砂 |  | 68.78 | 17.64 | 50 | 5.3 | 2.4 | 2.5 |  |  | 1.14 |  |  |  | 韩小朝 | 曹红梅
31 | 21:37 | 696 | 徐大勇 | 徐大勇 | 17705222272 | 庄团结 | 47624 | 砂 |  | 53.28 | 16.94 | 35.3 | 5.7 | 2.5 | 2.2 |  |  | 1.04 |  |  |  | 韩小朝 | 曹红梅
32 | 21:46 | 7670 | 王超 | 王超 | 15852115399 | 庄团结 | 47627 | 砂 |  | 59.86 | 16.84 | 42 | 5.9 | 2.8 | 2.3 |  |  | 1.02 |  |  |  | 韩小朝 | 曹红梅
33 | 22:21 | 839 | 伊振刚 | 伊振刚 | 15252232999 | 庄团结 | 47630 | 砂 |  | 63.1 | 19.04 | 43 | 5.6 | 2.5 | 2.3 |  |  | 1.06 |  |  |  | 韩小朝 | 曹红梅
34 | 22:22 | 313 | 藤尚峰 | 藤尚峰 | 13813279980 | 庄团结 | 47631 | 砂 |  | 62.02 | 17.8 | 43.2 | 5.2 | 2 | 2.4 |  |  | 1.02 |  |  |  | 韩小朝 | 曹红梅
35 | 22:27 | 5006 | 胡志权 | 胡志权 | 15063211121 | 庄团结 | 47632 | 砂 |  | 67.42 | 17.72 | 48.6 | 5.5 | 2.6 | 2.3 |  |  | 1.1 |  |  |  | 韩小朝 | 曹红梅
36 | 23:11 | 806 | 武加军 | 武加军 | 15371600099 | 庄团结 | 47635 | 砂 |  | 74.04 | 20.36 | 52.5 | 5.8 | 2.3 | 2.4 |  |  | 1.18 |  |  |  | 韩小朝 | 曹红梅
37 | 23:37 | 9268 | 娄庆生 | 娄庆生 | 18344889808 | 庄团结 | 47637 | 砂 |  | 62.34 | 17.34 | 44 | 5.6 | 2.5 | 2.3 |  |  | 1 |  |  |  | 韩小朝 | 曹红梅
38 | 0:39 | 719 | 谢海 | 谢海 | 13775834999 | 庄团结 | 47638 | 砂 |  | 73.58 | 17.94 | 54.5 | 5.2 | 2 | 2.4 |  |  | 1.14 |  |  |  | 韩小朝 | 曹红梅
39 | 5:40 | 7670 | 王超 | 王超 | 15852115399 | 庄团结 | 47643 | 砂 |  | 57.82 | 16.68 | 40.3 | 5.5 | 2.6 | 2.3 |  |  | 0.84 |  |  |  | 韩小朝 | 曹红梅
45 | 备注：退货也登记，在备注中注明不合格退货，所有重量和单价、金额均以0标记