## 邳州分公司
收料登记表填报 日期 ：2018 年 12月07日 填表人 ：李凤
单位：江苏大力神管桩有限公司
序号 | 到厂时间 | 送料人相关信息 |  |  |  |  | 物品相关信息（参数指标等） | [11 empty] | 结算信息 |  |  | 检验员 | 过磅员 | 备注
| 时 分 | 车号 | 车主姓名 （客户） | 司机姓名 | 司机手机号 | 所属车队 | 入库单号 | 品名 | 规格 | 毛重t | 皮重t | 净重t | 含水率% | 含泥量% | 细度模数 | 级配区/颗粒级配 | 压碎值% | 扣杂质t | 结算重量 | 单价/元 | 金额/元
1 | 5:59 | 鲁QV8530 | 孙立 | 蒋学武 | 13951346788 | 李海洋 | WIN0048975 | 石子 | 1-2# | 95.56 | 22.06 | 73.5 |  |  |  | 良好 | 7 | 1.5 | 72 | 118 | 8496 | 董国政 | 杜娥娥
2 | 6:01 | 鲁QV8991 | 孙立 | 韩洪吉 | 15195483119 | 李海洋 | WIN0048975 | 石子 | 1-2# | 99.1 | 24.08 | 75.02 |  |  |  | 良好 | 7 | 1.02 | 74 | 118 | 8732 | 董国政 | 杜娥娥
3 | 6:03 | 鲁Q515BZ | 王吉冈 | 郭方猛 | 13813273822 | 王星 | WIN0048974 | 石子 | 1-2# | 82.28 | 21 | 61.28 |  |  |  | 良好 | 7 | 1.08 | 60.2 | 118 | 7103.6 | 董国政 | 杜娥娥
4 | 6:05 | 鲁Q166BV | 冯永胜 | 曹敬喜 | 15062089303 | 李海洋 | 退货 | 机制砂 | 中粗砂 | 67.56 |  |  |  | 4.5 | [6 empty] | 0 | 刘会良 | 杜娥娥 | 含泥量超标，退货
5 | 6:24 | 鲁Q827AM | 于大会 | 刘兆凯 | 15152012129 | 王星 | WIN0048974 | 石子 | 1-2# | 75.48 | 20.46 | 55.02 |  |  |  | 含碎石较多 |  | 1.52 | 53.5 | 118 | 6313 | 刘会良 | 杜娥娥 | 含碎石较多，退货
6 | 9:22 | 鲁Q529AE | 汤可希 | 刘贺冲 | 13305222677 | 李海洋 | 退货 | 河砂 | 中粗砂 | 62.7 |  |  |  | 4.5 | [6 empty] | 0 | 李凤 | 杜娥娥 | 含泥量超标，退货
7 | 10:24 | 鲁QV8855 | 孙立 | 刘海林 | 13952273711 | 李海洋 | WIN0048975 | 石子 | 1-2# | 95.22 | 23.82 | 71.4 |  |  |  | 良好 | 7 | 1 | 70.4 | 118 | 8307.2 | 陈金芳 | 杜娥娥
8 | 12:04 | 鲁QV7771 | 孙立 | 韩瑜 | 15162001555 | 李海洋 | WIN0048975 | 石子 | 1-2# | 88.32 | 25 | 63.32 |  |  |  | 良好 | 7 | 1.02 | 62.3 | 118 | 7351.4 | 陈金芳 | 杜娥娥
9 | 13:53 | 苏C1A556 | 郑浩 | 郭全志 | 15952109525 | 李海洋 | WIN0048975 | 石子 | 1-2# | 91.78 | 22.88 | 68.9 |  |  |  | 良好 | 7 | 0.54 | 68.3 | 118 | 8059.4 | 陈金芳 | 杜娥娥
10 | 14:51 | 苏C3T822 | 冯军歌 | 冯军歌 | 13952127361 | 李海洋 | WIN0048975 | 石子 | 1-2# | 70.24 | 18.06 | 52.18 |  |  |  | 良好 | 7 | 0.56 | 51.5 | 118 | 6077 | 陈金芳 | 杜娥娥
12 | 15:10 | 苏C1A602 | 庄猛 | 冯忠生 | 13952242689 | 庄猛 | WIN0048976 | 机制砂 | 中粗砂 | 60.94 | 17.76 | 43.18 | 7 | 1.8 | 2.9 | Ⅱ |  | 0.48 | 42.7 | 111 | 4739.7 | 陈金芳 | 杜娥娥
13 | 15:23 | 苏CAC326 | 朱安徽 | 朱安徽 | 13357932588 | 庄猛 | WIN0048976 | 机制砂 | 中粗砂 | 69 | 18.52 | 50.48 | 7 | 1.8 | 2.9 | Ⅱ |  | 0.58 | 49.9 | 111 | 5538.9 | 董国政 | 杜娥娥
14 | 16:07 | 苏CP8009 | 王浩 | 柳希亚 | 15895272200 | 王星 | 退货 | 石子 | 1-2# | 0 | 0 | 0 |  |  |  | 含碎石较多 |  | 0 | 0 | 118 | 0 | 董国政 | 杜娥娥 | 含碎石较多，退货
15 | 17:58 | 苏CGA040 | 冯永胜 | 赵东亚 | 15062043566 | 李海洋 | WIN0048978 | 机制砂 | 中粗砂 | 86.82 | 21.42 | 65.4 | 8 | 2 | 2.9 | Ⅱ |  | 0.9 | 64.5 | 111 | 7159.5 | 杨家辉 | 刘秋行
16 | 18:00 | 苏CGF365 | 冯永清 | 王克光 | 13305228784 | 李海洋 | WIN0048978 | 机制砂 | 中粗砂 | 88.58 | 21.82 | 66.76 | 8 | 2 | 2.9 | Ⅱ |  | 0.96 | 65.8 | 111 | 7303.8 | 杨家辉 | 刘秋行
17 | 18:02 | 苏CGP356 | 高雷 | 马飞 | 13791579307 | 李海洋 | WIN0048978 | 机制砂 | 中粗砂 | 92.88 | 21.52 | 71.36 | 8 | 2 | 2.9 | Ⅱ |  | 0.96 | 70.4 | 111 | 7814.4 | 杨家辉 | 刘秋行
18 | 18:04 | 鲁Q587CW | 冯永清 | 曹善龙 | 15052055477 | 李海洋 | WIN0048978 | 机制砂 | 中粗砂 | 69.18 | 17.54 | 51.64 | 8 | 2 | 2.9 | Ⅱ |  | 0.94 | 50.7 | 111 | 5627.7 | 杨家辉 | 刘秋行
19 | 18:13 | 苏CV9188 | 庄二团 | 白希杨 | 13370990088 | 庄团结 | WIN0048979 | 河砂 | 中粗砂 | 59.82 | 17.78 | 42.04 | 7 | 2.2 | 2.8 | Ⅱ |  | 0.44 | 41.6 | 124 | 5158.4 | 杨家辉 | 刘秋行
20 | 18:16 | 鲁Q838BG | 冯永清 | 周文明 | 13777888262 | 李海洋 | WIN0048978 | 机制砂 | 中粗砂 | 68.76 | 17.6 | 51.16 | 8 | 2 | 2.9 | Ⅱ |  | 0.96 | 50.2 | 111 | 5572.2 | 杨家辉 | 刘秋行
21 | 18:19 | 鲁Q627AP | 宫东明 | 宫东明 | 15253915869 | 杨需 | WIN0048977 | 机制砂 | 中粗砂 | 97.62 | 22.78 | 74.84 | 7 | 1.4 | 2.9 | Ⅱ |  | 0.84 | 74 | 111 | 8214 | 杨家辉 | 刘秋行
22 | 18:21 | 苏C2A698 | 高雷 | 李如刚 | 13913462579 | 杨需 | WIN0048977 | 机制砂 | 中粗砂 | 104.6 | 29.16 | 75.44 | 7 | 1.4 | 2.9 | Ⅱ |  | 0.84 | 74.6 | 111 | 8280.6 | 杨家辉 | 刘秋行
23 | 18:22 | 苏CGV338 | 周桂霖 | 曹志国 | 15240471108 | 杨需 | WIN0048977 | 机制砂 | 中粗砂 | 92.98 | 21.22 | 71.76 | 7 | 1.4 | 2.9 | Ⅱ |  | 0.76 | 71 | 111 | 7881 | 杨家辉 | 刘秋行
24 | 18:24 | 苏CGS000 | 周桂霖 | 黄荣德 | 15264909831 | 杨需 | WIN0048977 | 机制砂 | 中粗砂 | 93.68 | 22.3 | 71.38 | 7 | 1.4 | 2.9 | Ⅱ |  | 0.78 | 70.6 | 111 | 7836.6 | 杨家辉 | 刘秋行
25 | 18:48 | 冀B5378A | 庄团柱 | 庄团柱 | 15852064444 | 庄团结 | WIN0048979 | 河砂 | 中粗砂 | 57.2 | 16.4 | 40.8 | 7 | 2 | 2.8 | Ⅱ |  | 0.5 | 40.3 | 124 | 4997.2 | 杨家辉 | 刘秋行
26 | 18:51 | 苏CLA596 | 丙海洋 | 丙海洋 | 15005229789 | 庄团结 | WIN0048979 | 河砂 | 中粗砂 | 55.46 | 17.42 | 38.04 | 7 | 2 | 2.8 | Ⅱ |  | 0.44 | 37.6 | 124 | 4662.4 | 杨家辉 | 刘秋行
27 | 19:14 | 苏CHC869 | 丙赛 | 丙赛 | 13605222731 | 庄团结 | WIN0048979 | 河砂 | 中粗砂 | 54.56 | 17.02 | 37.54 | 7 | 2 | 2.8 | Ⅱ |  | 0.44 | 37.1 | 124 | 4600.4 | 杨家辉 | 刘秋行
28 | 19:16 | 苏CHK123 | 庄猛 | 陈丁 | 15252204580 | 庄团结 | WIN0048979 | 河砂 | 中粗砂 | 58.14 | 17.96 | 40.18 | 7 | 2 | 2.8 | Ⅱ |  | 0.48 | 39.7 | 124 | 4922.8 | 杨家辉 | 刘秋行
29 | 19:39 | 鲁Q606BZ | 鲍洋 | 鲍洋 | 13776751879 | 王星 | WIN0048974 | 石子 | 1-2# | 89.46 | 21.94 | 67.52 |  |  |  | 表面粘泥浆 | 9 | 3.02 | 64.5 | 118 | 7611 | 杨家辉 | 刘秋行
30 | 20:55 | 鲁Q753BM | 丁胜 | 丁胜 | 15852067432 | 李海洋 | WIN0048975 | 石子 | 1-2# | 99 | 23.14 | 75.86 |  |  |  | 较湿，表面粘石粉 | 9 | 2.06 | 73.8 | 118 | 8708.4 | 杨家辉 | 刘秋行
31 | 20:59 | 鲁Q152AK | 丁乙 | 丁乙 | 13905224434 | 李海洋 | WIN0048975 | 石子 | 1-2# | 94.14 | 22.4 | 71.74 |  |  |  | 较湿，表面粘石粉 | 9 | 2.04 | 69.7 | 118 | 8224.6 | 杨家辉 | 刘秋行
32 | 21:27 | 鲁Q276AQ | 李想 | 李想 | 18501414148 | 王星 | WIN0048974 | 石子 | 1-2# | 84.14 | 20.86 | 63.28 |  |  |  | 良好 | 7 | 1.58 | 61.7 | 118 | 7280.6 | 杨家辉 | 刘秋行
33 | 23:25 | 苏CP8009 | 王浩 | 柳希亚 | 15895272200 | 王星 | WIN0048974 | 石子 | 1-2# | 72.66 | 21.82 | 50.84 |  |  |  | 页岩、片石、黄皮 | 9 | 3.04 | 47.8 | 118 | 5640.4 | 杨家辉 | 刘秋行
34 | 23:29 | 鲁Q956BY | 王正方 | 王虎 | 13270270878 | 王星 | WIN0048974 | 石子 | 1-2# | 75.2 | 18.94 | 56.26 |  |  |  | 页岩、片石、黄皮 | 9 | 2.06 | 54.2 | 118 | 6395.6 | 杨家辉 | 刘秋行 | 三车间
35 | 23:43 | 鲁Q000AJ | 姜文新 | 姜文新 | 13863202208 | 王星 | WIN0048974 | 石子 | 1-2# | 77.06 | 20.9 | 56.16 |  |  |  | 页岩、片石、黄皮 | 9 | 2 | 54 | 118 | 6372 | 杨家辉 | 刘秋行 | 三车间
36 | 23:49 | 鲁Q050BN | 冯永胜 | 艳博 | 15262167999 | 庄团结 | WIN0048979 | 河砂 | 中粗砂 | 71.22 | 18.04 | 53.18 | 7 | 2 | 2.8 | Ⅱ |  | 0.58 | 52.6 | 124 | 6522.4 | 杨家辉 | 刘秋行
37 | 23:53 | 鲁Q302BC | 冯凯 | 冯凯 | 13852441444 | 庄团结 | WIN0048979 | 河砂 | 中粗砂 | 73.8 | 17.4 | 56.4 | 7 | 2 | 2.8 | Ⅱ |  | 0.6 | 55.8 | 124 | 6919.2 | 杨家辉 | 刘秋行
38 | 23:55 | 鲁Q302BV | 王红业 | 王红业 | 1381345077 | 庄团结 | WIN0048979 | 河砂 | 中粗砂 | 81.98 | 20.38 | 61.6 | 7 | 2 | 2.8 | Ⅱ |  | 0.7 | 60.9 | 124 | 7551.6 | 杨家辉 | 刘秋行
39 | 0:10 | 豫GA3523 | 于海潮 | 于海潮 | 13905217444 | 庄团结 | WIN0048979 | 河砂 | 中粗砂 | 72.26 | 17.82 | 54.44 | 7 | 2 | 2.8 | Ⅱ |  | 0.64 | 53.8 | 124 | 6671.2 | 杨家辉 | 刘秋行
40 | 1:11 | 苏CGF365 | 冯永清 | 王克光 | 13305228784 | 李海洋 | WIN0048978 | 机制砂 | 中粗砂 | 88.48 | 21.82 | 66.66 | 8 | 2 | 3 | Ⅱ |  | 0.96 | 65.7 | 111 | 7292.7 | 杨家辉 | 刘秋行
41 | 1:14 | 苏CGP356 | 高雷 | 马飞 | 13791579307 | 李海洋 | WIN0048978 | 机制砂 | 中粗砂 | 89.46 | 21.48 | 67.98 | 8 | 2 | 3 | Ⅱ |  | 0.98 | 67 | 111 | 7437 | 杨家辉 | 刘秋行
42 | 1:17 | 鲁Q506BE | 戴春雨 | 刘振华 | 15852066668 | 李海洋 | WIN0048975 | 石子 | 1-2# | 77.3 | 18.86 | 58.44 |  |  |  | 良好 | 7 | 0.54 | 57.9 | 118 | 6832.2 | 杨家辉 | 刘秋行
43 | 1:21 | 鲁Q836BG | 戴春雨 | 刘户户 | 18362509311 | 李海洋 | WIN0048975 | 石子 | 1-2# | 75.12 | 19.06 | 56.06 |  |  |  | 良好 | 7 | 0.56 | 55.5 | 118 | 6549 | 杨家辉 | 刘秋行
44 | 1:50 | 鲁D39535 | 尹振刚 | 尹振刚 | 15252232999 | 庄团结 | WIN0048979 | 河砂 | 中粗砂 | 58.56 | 18.22 | 40.34 | 7 | 1.8 | 3 | Ⅱ |  | 0.44 | 39.9 | 124 | 4947.6 | 杨家辉 | 刘秋行
45 | 2:07 | 鲁Q753BM | 丁胜 | 丁胜 | 15852067432 | 李海洋 | WIN0048975 | 石子 | 1-2# | 98.32 | 23.02 | 75.3 |  |  |  | 良好 | 7 | 0.5 | 74.8 | 118 | 8826.4 | 杨家辉 | 刘秋行
46 | 2:40 | 鲁Q718BZ | 陈磊 | 陈继源 | 13913488702 | 李海洋 | WIN0048975 | 石子 | 1-2# | 80.6 | 21.3 | 59.3 |  |  |  | 良好 | 7 | 0.5 | 58.8 | 118 | 6938.4 | 杨家辉 | 刘秋行
47 | 4:40 | 苏CGS630 | 杜文杰 | 杜文杰 | 13811078925 | 庄团结 | WIN0048979 | 河砂 | 中粗砂 | 53.2 | 15.82 | 37.38 | 7 | 1.8 | 3 | Ⅱ |  | 0.38 | 37 | 124 | 4588 | 杨家辉 | 刘秋行
48 | 4:43 | 冀G69731 | 杜文杰 | 屈建军 | 13693345942 | 庄团结 | WIN0048979 | 河砂 | 中粗砂 | 49.66 | 15.74 | 33.92 | 7 | 1.8 | 3 | Ⅱ |  | 0.42 | 33.5 | 124 | 4154 | 杨家辉 | 刘秋行
合计 | [11 empty] | 2575.28 | [5 empty] | 43.14 |  |  | 296211.5

## 巨野分公司
收料登记表填报 日期 2018年 12 月 7 日 填表人 ：杨振华
单位：江苏大力神管桩有限公司巨野分公司
序号 | 到厂时间 | 送料人相关信息 |  |  |  |  | 物品相关信息（参数指标等） | [11 empty] | 结算信息 |  |  | 检验员 | 过磅员 | 备注
| 时 分 | 车号 | 车主姓名 | 司机姓名 | 司机手机号 | 所属车队 | 入库单号 | 品名 | 规格 | 毛重 | 皮重 | 净重 | 含水率% | 含泥量% | 细度模数 | 级配区 | 压碎值 | 扣杂质t | 结算重量 | 单价 | 金额
1 | 7:45 | 鲁RB6017 | 李如魁 | 李如魁 | 15552062966 | 郑言克 | 010812 | 机制沙 | 中粗 | 48.63 | 16.68 | 31.95 | [5 empty] | 0.1T | 31.8 | 139 | 4420.2 | 冯海英 | 聂恒光
2 | 8:49 | 鲁RK9001 | 田中旺 | 田中旺 | 18865009902 | 郑言克 | 010813 | 机制沙 | 中粗 | 46.34 | 15.75 | 30.59 | [5 empty] | 0.1T | 30.4 | 139 | 4225.6 | 冯海英 | 聂恒光
3 | 9:15 | 鲁HSC752 | 聂红波 | 聂红波 | 13396217663 | 郑言克 | 010814 | 机制沙 | 中粗 | 46.73 | 15.95 | 30.78 | [5 empty] | 0.1T | 30.6 | 139 | 4253.4 | 冯海英 | 聂恒光
4 | 11:45 | 鲁RN9829 | 魏祥远 | 魏祥远 | 15854038599 | 郑言克 | 010815 | 机制沙 | 中粗 | 48.73 | 16.52 | 32.21 | [5 empty] | 0.1T | 32.1 | 139 | 4461.9 | 冯海英 | 聂恒光
5 | 11:49 | 鲁RN9861 | 刘迎春 | 刘迎春 | 13455449399 | 郑言克 | 010816 | 机制沙 | 中粗 | 48.89 | 16.34 | 32.55 | [5 empty] | 0.1T | 32.4 | 139 | 4503.6 | 冯海英 | 聂恒光
6 | 12:17 | 鲁RA0166 | 张献红 | 张献红 | 15653485222 | 李广坤 | 010817 | 石子 | 1--2 | 46.92 | 14.97 | 31.95 | [5 empty] | 0.5T | 31.4 | 112 | 3516.8 | 冯海英 | 聂恒光
7 | 12:19 | 鲁HN5773 | 王先军 | 王先军 | 15315656665 | 李广坤 | 010818 | 石子 | 1--2 | 48.89 | 17.03 | 31.86 | [5 empty] | 0.5T | 31.3 | 112 | 3505.6 | 冯海英 | 聂恒光
8 | 12:21 | 鲁RA6191 | 宗伟 | 宗伟 | 13153073555 | 郑言克 | 010819 | 石子 | 1--2 | 47.07 | 14.52 | 32.55 | [5 empty] | 0.5T | 32 | 112 | 3584 | 冯海英 | 聂恒光
9 | 12:23 | 鲁P67860 | 王俊东 | 王俊东 | 13365408892 | 郑言克 | 010820 | 石子 | 1--2 | 46.55 | 14.93 | 31.62 | [5 empty] | 0.3T | 31.3 | 112 | 3505.6 | 冯海英 | 聂恒光
10 | 12:25 | 鲁HC9218 | 曹兵 | 曹兵 | 18854796605 | 李广坤 | 010821 | 石子 | 1--2 | 46.89 | 14.93 | 31.96 | [5 empty] | 0.2T | 31.7 | 112 | 3550.4 | 冯海英 | 聂恒光
11 | 12:27 | 鲁HW0617 | 张兆群 | 张兆群 | 15153785444 | 李广坤 | 010822 | 石子 | 1--2 | 33.7 | 9.4 | 24.3 | [5 empty] | 0.5T | 23.8 | 112 | 2665.6 | 冯海英 | 聂恒光
12 | 12:30 | 鲁RA6591 | 刘郑 | 刘郑 | 15265032423 | 莱芜延辉 | 010823 | 减水剂 |  | 32.67 | 15.13 | 17.54 | [6 empty] | 17.54 | 1900 | 33326 | 冯海英 | 聂恒光
13 | 12:32 | 鲁H39K32 | 李同伟 | 郁东林 | 150207058888 | 李广坤 | 010824 | 石子 | 1--2 | 49.5 | 16.79 | 32.71 | [5 empty] | 0.5T | 32.2 | 112 | 3606.4 | 冯海英 | 聂恒光
14 | 12:37 | 鲁RL8205 | 孙玉宝 | 孙玉宝 | 18369073189 | 千秋 | 010825 | 石子 | 1--2 | 50.19 | 15.78 | 34.41 | [5 empty] | 0.3T | 34.1 | 112 | 3819.2 | 冯海英 | 聂恒光
15 | 12:51 | 鲁HF2260 | 王红星 | 王红星 | 15064771678 | 李广坤 | 010826 | 石子 | 1--2 | 46.19 | 14.4 | 31.79 | [5 empty] | 0.5T | 31.2 | 112 | 3494.4 | 冯海英 | 聂恒光
16 | 13:17 | 鲁RN7727 | 孙从强 | 孙从强 | 18253055338 | 千秋 | 010827 | 石子 | 1--2 | 49.66 | 16.6 | 33.06 | [5 empty] | 0.3T | 32.7 | 112 | 3662.4 | 冯海英 | 聂恒光
17 | 13:50 | 鲁JA4773 | 王双喜 | 王双喜 | 15092631096 | 郑言克 | 010828 | 黄沙 | 中粗 | 51.05 | 15.02 | 36.03 | [5 empty] | 0.1T | 35.9 | 139 | 4990.1 | 冯海英 | 聂恒光
18 | 14:06 | 鲁RG3077 | 王君刚 | 王君刚 | 18854068893 | 千秋 | 010829 | 机制沙 | 中粗 | 46.3 | 14.17 | 32.13 | [5 empty] | 0.1T | 32 | 139 | 4448 | 冯海英 | 聂恒光
19 | 14:09 | 皖S2F760 | 李毛毛 | 李毛毛 | 13965722220 | 千秋 | 010830 | 机制沙 | 中粗 | 48.89 | 16.89 | 32 | [5 empty] | 0.1T | 31.9 | 139 | 4434.1 | 冯海英 | 聂恒光
20 | 15:56 | 鲁RM2939 | 李兆海 | 李兆海 | 15865671219 | 千秋 | 010831 | 机制沙 | 中粗 | 46.47 | 14.8 | 31.67 | [5 empty] | 0.1T | 31.5 | 139 | 4378.5 | 冯海英 | 聂恒光
21 | 15:58 | 鲁RK7581 | 孙自伟 | 孙自伟 | 15898691229 | 千秋 | 010832 | 机制沙 | 中粗 | 49.95 | 17.73 | 32.22 | [5 empty] | 0.1T | 31.7 | 139 | 4406.3 | 冯海英 | 聂恒光
22 | 16:00 | 鲁RN22893 | 曹战 | 曹战 | 13184068558 | 千秋 | 010833 | 机制沙 | 中粗 | 49.6 | 16.17 | 33.43 | [5 empty] | 0.1T | 33.3 | 139 | 4628.7 | 冯海英 | 聂恒光
23 | 16:48 | 鲁RA2860 | 李效强 | 李效强 | 13573076772 | 李广坤 | 010834 | 机制沙 | 中粗 | 47.56 | 15.14 | 32.42 | [5 empty] | 0.1T | 32.3 | 139 | 4489.7 | 冯海英 | 聂恒光
24 | 18:31 | 鲁HD2339 | 王彦钦 | 张连聚 | 17753053019 | 巨野中联 | 010835 | 水泥 | PO42.5 | 89.89 | 24.89 | 65 | [5 empty] | 0.3% | 64.8 | 575 | 37260 | 冯海英 | 聂恒光
25 | 18:35 | 鲁RJ1282 | 王彦钦 | 徐龙福 | 17753053012 | 巨野中联 | 010836 | 水泥 | PO42.5 | 94.53 | 16.16 | 78.37 | [5 empty] | 0.3% | 68.16 | 575 | 39192 | 冯海英 | 聂恒光
26 | 19:45 | 鲁RL8205 | 孙玉宝 | 孙玉宝 | 18369073189 | 千秋 | 010837 | 机制沙 | 中粗 | 48.28 | 15.87 | 32.41 | [5 empty] | 0.1T | 32.3 | 139 | 4489.7 | 冯海英 | 聂恒光
27 | 22:31 | 鲁JA4773 | 王双喜 | 王双喜 | 15092631096 | 郑言克 | 010838 | 黄沙 | 中粗 | 47.65 | 14.96 | 32.69 | [5 empty] | 0.1T | 32.5 | 139 | 4517.5 | 冯海英 | 聂恒光
28 | 23:36 | 鲁RN7727 | 孙从强 | 孙从强 | 18253055338 | 千秋 |  | 机制沙 | 中粗 | 46.27 |  | 46.27 | [8 empty] | 0 |  |  | 转8号
29 | [11 empty] | 0 | [8 empty] | 0
30 | [11 empty] | 0 | [8 empty] | 0
31 | [11 empty] | 0 | [8 empty] | 0
32 | [11 empty] | 0 | [8 empty] | 0
33 | [11 empty] | 0 | [8 empty] | 0
34 | [11 empty] | 0 | [8 empty] | 0
35 | [11 empty] | 0 | [8 empty] | 0
36 | [11 empty] | 0 | [8 empty] | 0
37 | [11 empty] | 0 | [8 empty] | 0
38 | [11 empty] | 0 | [8 empty] | 0
39 | [11 empty] | 0 | [8 empty] | 0
40 | [11 empty] | 0 | [8 empty] | 0
41 | [11 empty] | 0 | [8 empty] | 0
42 | [11 empty] | 0 | [8 empty] | 0
43 | [11 empty] | 0 | [8 empty] | 0
44 | [11 empty] | 0 | [8 empty] | 0
45 | [11 empty] | 0 | [8 empty] | 0
46 | [11 empty] | 0 | [8 empty] | 0
47 | [11 empty] | 0 | [8 empty] | 0
48 | [11 empty] | 0 | [8 empty] | 0
49 | [11 empty] | 0 | [8 empty] | 0
50 | [11 empty] | 0 | [8 empty] | 0
51 | [11 empty] | 0 | [8 empty] | 0
52 | [11 empty] | 0 | [8 empty] | 0
53 | [11 empty] | 0 | [8 empty] | 0
54 | [11 empty] | 0 | [8 empty] | 0
55 | [11 empty] | 0 | [8 empty] | 0
56 | [11 empty] | 0 | [8 empty] | 0
57 | [11 empty] | 0 | [8 empty] | 0
58 | [11 empty] | 0 | [8 empty] | 0
59 | [11 empty] | 0 | [8 empty] | 0
60 | [11 empty] | 0 | [8 empty] | 0
61 | [11 empty] | 0 | [8 empty] | 0
62 | [11 empty] | 0 | [8 empty] | 0
63 | [11 empty] | 0 | [8 empty] | 0
64 | [11 empty] | 0 | [8 empty] | 0
65 | [11 empty] | 0 | [8 empty] | 0
66 | [11 empty] | 0 | [8 empty] | 0
67 | [11 empty] | 0 | [8 empty] | 0
68 | [11 empty] | 0 | [8 empty] | 0
合计： | [18 empty] | 0 |  | 207335.7

## 连云港分公司
收料登记表填报 日期 2018 年 12 月 7 日 填表人 张传迎、杜华军
单位：江苏大力神管桩有限公司连云港分公司
序号 | 到厂时间 | 送料人相关信息 |  |  |  |  | 物品相关信息（参数指标等） | [11 empty] | 结算信息 |  |  | 检验员 | 过磅员 | 备注
| 时 分 | 车号 | 车主姓名 （客户） | 司机姓名 | 司机手机号 | 所属车队 | 入库单号 | 品名 | 规格 | 毛重t | 皮重t | 净重t | 含水率% | 含杂质% | 细度模数 | 级配区 | 压碎值 | 扣杂质t | 结算重量 | 单价 | 金额
1 | 3:57 | 97537 | 张成义 | 张永旺 | 15964405949 | 成义物流 | 5047 | 机制砂 |  | 100.64 | 25.06 | 75.58 | 8 | 4.2 | 2.9 | I |  | 4.58 | 71 | 75 |  | 杜华军 | 张传迎
2 | 4:01 | 128 | 张成义 | 郭正通 | 19906335960 | 成义物流 | 5048 | 机制砂 |  | 81.68 | 23.78 | 57.9 | 8 | 4.2 | 2.9 | I |  | 2.9 | 55 | 75 |  | 杜华军 | 张传迎
3 | 4:05 | 886 | 张成义 | 张军 | 18263956758 | 成义物流 | 5049 | 机制砂 |  | 76.84 | 23.96 | 52.88 | 8 | 4.2 | 2.9 | I |  | 2.88 | 50 | 75 |  | 杜华军 | 张传迎
4 | 4:09 | 836 | 张成义 | 葛中东 | 13562963728 | 成义物流 | 5050 | 机制砂 |  | 79.54 | 24.14 | 55.4 | 8 | 4.2 | 2.9 | I |  | 3.4 | 52 | 75 |  | 杜华军 | 张传迎
1 | 6:53 | 0553 | 孙冲 | 张来高 | 13775439287 | 孙冲 | 5051 | 碎石 | 5~25 | 90.16 | 21.32 | 68.84 | 1.2 | 0.5 |  | I | 8% | 0.84 | 68 | 90 |  | 杜华军 | 张传迎
6 | 19:37 | 0553 | 孙冲 | 张来高 | 13775439287 | 孙冲 | 5053 | 碎石 | 5~25 | 88.3 | 21.5 | 66.8 | 1.2 | 0.5 |  | I | 8% | 0.8 | 66 | 90 |  | 杜华军 | 张传迎
7 | 23:55 | 0553 | 孙冲 | 张来高 | 13775439287 | 孙冲 | 5054 | 碎石 | 5~25 | 89.76 | 22.56 | 67.2 | 1.2 | 0.5 |  | I | 8% | 1.2 | 66 | 90 |  | 杜华军 | 张传迎
8
9
10
11
12
13
14
15 | [11 empty] | 444.6 | [6 empty] | 428
备注：退货也登记，在备注中注明不合格退货，所有重量和单价、金额均以0标记

## 大唐混凝土
收料登记表填报 日期 2018 年 12月 7日 填表人：韩小潮
20180923 | 单位：江苏大唐商品混凝土有限公司
序号 | 到厂时间 | 送料人相关信息 |  |  |  |  | 物品相关信息（参数指标等） | [11 empty] | 结算信息 |  |  | 检验员 | 过磅员
| 时 分 | 车号 | 车主姓名 （客户） | 司机姓名 | 司机手机号 | 所属车队 | 入库单号 | 品名 | 规格 | 毛重t | 皮重t | 净重t | 含水率% | 含泥量% | 细度模数 | 级配区 | 压碎值 | 扣杂质t | 结算重量 | 单价 | 金额
1 | 8:00 | 791 | 许庆东 | 许庆东 | 17866688786 | 段浚成 | 47733 | 石子 | 1-5 | 70.34 | 17.48 | 52.2 | [5 empty] | 0.66 |  |  |  | 韩小潮 | 曹红梅
2 | 8:21 | 380 | 常明华 | 常明华 | 18853959078 | 段浚成 | 47737 | 石子 | 1-5 | 82.3 | 18.34 | 63.2 | [5 empty] | 0.76 |  |  |  | 韩小潮 | 曹红梅
3 | 8:51 | 986 | 李文彬 | 李文彬 | 18205393166 | 周涛 | 47741 | 石子 | 1-5 | 74.94 | 20.42 | 53.9 | [5 empty] | 0.62 |  |  |  | 韩小潮 | 曹红梅
4 | 9:32 | 836 | 郑浩 | 刘辉 | 18532853966 | 段浚成 | 47749 | 石子 | 1-5 | 69.72 | 18.78 | 50.3 | [5 empty] | 0.64 |  |  |  | 韩小潮 | 曹红梅
5 | 9:49 | 506 | 许东 | 许东 | 17866688786 | 段浚成 | 47750 | 石子 | 1-5 | 72.86 | 18.98 | 53.2 | [5 empty] | 0.68 |  |  |  | 韩小潮 | 曹红梅
6 | 10:18 | 187 | 韩红 | 杨发展 | 15335127656 | 段浚成 | 47754 | 石子 | 1-5 | 75.54 | 18.44 | 56.4 | [5 empty] | 0.7 |  |  |  | 韩小潮 | 曹红梅
7 | 10:30 | 6999 | 韩红 | 吴铁城 | 15852123444 | 周涛 | 47755 | 石子 | 1-5 | 75.2 | 20.48 | 54 | [5 empty] | 0.72 |  |  |  | 韩小潮 | 曹红梅
8 | 10:49 | 337 | 陈魏国 | 娄可生 | 15996993186 | 周涛 | 47757 | 石子 | 1-5 | 74.12 | 20.88 | 52.6 | [5 empty] | 0.64 |  |  |  | 韩小潮 | 曹红梅
9 | 10:52 | 211 | 陈文龙 | 彭杰 | 18251756681 | 周涛 | 47758 | 石子 | 1-2 | 73.1 | 18.85 | 53.63 | [5 empty] | 0.62 |  |  |  | 韩小潮 | 曹红梅
10 | 11:04 | 0566 | 郑浩 | 藤雷 | 15365863398 | 刘彦生 | 47762 | 石子 | 1-2 | 57 | 17.96 | 38.6 | [5 empty] | 0.44 |  |  |  | 韩小潮 | 曹红梅
11 | 11:08 | 367 | 高松钦 | 刘纯纯 | 18751672899 | 高松钦 | 47763 | 石子 | 1-5 | 67.32 | 18.26 | 48.5 | [5 empty] | 0.56 |  |  |  | 韩小潮 | 曹红梅
12 | 14:33 | 43376 | 李红强 | 李红强 | 15365863399 | 高松钦 | 47768 | 石子 | 1-5 | 75.6 | 19.24 | 55.7 | [5 empty] | 0.66 |  |  |  | 韩小潮 | 曹红梅
13 | 14:52 | 833 | 毛福祥 | 刘志 | 18068483819 | 毛福祥 | 47769 | 石子 | 1-5 | 92.06 | 22.6 | 68.6 | [5 empty] | 0.86 |  |  |  | 韩小潮 | 曹红梅
14 | 15:05 | 868 | 孙立 | 刘雷 | 13952109345 | 段浚成 | 47770 | 石子 | 1-5 | 88.96 | 22.72 | 65.4 | [5 empty] | 0.84 |  |  |  | 韩小潮 | 曹红梅
15 | 15:12 | 861 | 郑浩 | 吴伟 | 13914867594 | 段浚成 | 47771 | 石子 | 1-5 | 91.4 | 22.72 | 67.9 | [5 empty] | 0.78 |  |  |  | 韩小潮 | 曹红梅
16 | 15:20 | 358 | 韩红 | 贾传刚 | 18260764777 | 段浚成 | 47776 | 石子 | 1-5 | 91.86 | 22.66 | 68.4 | [5 empty] | 0.8 |  |  |  | 韩小潮 | 曹红梅
17 | 15:25 | 277 | 高松钦 | 曹培贵 | 18251755119 | 高松钦 | 47772 | 石子 | 1-2 | 70.02 | 19.94 | 49.5 | [5 empty] | 0.58 |  |  |  | 韩小潮 | 曹红梅
18 | 16:03 | 0563 | 李自由 | 刘乐意 | 18352222688 | 刘彦生 | 47777 | 石子 | 1-2 | 59.34 | 17.72 | 41 | [5 empty] | 0.62 |  |  |  | 韩小潮 | 曹红梅
19 | 16:54 | 2790 | 刘战斗 | 刘战斗 | 15351676003 | 刘彦生 | 47781 | 石子 | 1-2 | 58.18 | 18.92 | 38.8 | [5 empty] | 0.46 |  |  |  | 韩小潮 | 曹红梅
20 | 18:17 | 8009 | 王大毛 | 孙继龙 | 13775838807 | 王星 | 47782 | 石子 | 1-2 | 73.12 | 21.68 | 50.8 | [5 empty] | 0.64 |  |  |  | 韩小潮 | 曹红梅
21 | 18:32 | 367 | 高松钦 | 刘纯纯 | 18751672899 | 高松钦 | 47788 | 石子 | 1-2 | 65.5 | 18.56 | 46.4 | [5 empty] | 0.54 |  |  |  | 韩小潮 | 曹红梅
22 | 18:48 | 636 | 韩红 | 李江 | 17798824507 | 李海洋 | 47789 | 石子 | 1-2 | 80.7 | 18.66 | 61.4 | [5 empty] | 0.64 |  |  |  | 韩小潮 | 曹红梅
23 | 19:14 | 1768 | 郑浩 | 藤丙坤 | 13815385227 | 刘彦生 | 47790 | 石子 | 1-2 | 66.6 | 19.7 | 46.4 | [5 empty] | 0.5 |  |  |  | 韩小潮 | 曹红梅
24 | 21:13 | 81072 | 韩红 | 闫庆福 | 15852109575 | 刘彦生 | 47798 | 石子 | 1-2 | 63.22 | 18.5 | 44.2 | [5 empty] | 0.52 |  |  |  | 韩小潮 | 曹红梅
25 | 21:14 | 83895 | 韩红 | 朱斌 | 13815385675 | 刘彦生 | 47799 | 石子 | 1-2 | 64.12 | 15.7 | 47.9 | [5 empty] | 0.52 |  |  |  | 韩小潮 | 曹红梅
26 | 22:05 | 867 | 高松钦 | 巩庆祝 | 18205220109 | 高松钦 | 47801 | 石子 | 1-5 | 60.9 | 20.54 | 39.9 | [5 empty] | 0.46 |  |  |  | 韩小潮 | 曹红梅
27 | 22:44 | 986 | 周涛 | 顾飞 | 13952123010 | 周涛 | 47802 | 石子 | 1-5 | 74.52 | 20.56 | 53.3 | [5 empty] | 0.66 |  |  |  | 韩小潮 | 曹红梅
28 | 23:11 | 0563 | 韩红 | 周虎 | 13775858139 | 刘彦生 | 47803 | 石子 | 1-2 | 62.52 | 17.66 | 44.3 | [5 empty] | 0.56 |  |  |  | 韩小潮 | 曹红梅
29 | 23:29 | 42602 | 韩红 | 冯康 | 13585365888 | 刘彦生 | 47804 | 石子 | 1-2 | 58.4 | 15.42 | 42.4 | [5 empty] | 0.58 |  |  |  | 韩小潮 | 曹红梅
30 | 23:31 | 0523 | 韩红 | 刘恒 | 18168677730 | 刘彦生 | 47805 | 石子 | 1-2 | 70.6 | 18.72 | 51.2 | [5 empty] | 0.68 |  |  |  | 韩小潮 | 曹红梅
31 | 23:50 | 822 | 韩红 | 曹庆杰 | 13815377665 | 段浚成 | 47807 | 石子 | 1-5 | 71.78 | 17.86 | 53.3 | [5 empty] | 0.62 |  |  |  | 韩小潮 | 曹红梅
32 | 0:44 | 003 | 李钦 | 李钦 | 17798824507 | 高松钦 | 47809 | 石子 | 1-2 | 73.94 | 19 | 54.3 | [5 empty] | 0.64 |  |  |  | 韩小潮 | 曹红梅
33 | 0:50 | 056 | 高松钦 | 沙良振 | 13805221433 | 高松钦 | 47813 | 石子 | 1-2 | 75.16 | 20.4 | 54.2 | [5 empty] | 0.56 |  |  |  | 韩小潮 | 曹红梅
34 | 6:03 | 556 | 韩红 | 王戈义 | 18152016113 | 段浚成 | 47817 | 石子 | 1-5 | 90.82 | 22.5 | 67.6 | [5 empty] | 0.72 |  |  |  | 韩小潮 | 曹红梅
35 | 6:07 | 1768 | 刘贺 | 刘贺 | 153516699115 | 刘彦生 | 47818 | 石子 | 1-2 | 66.32 | 19.6 | 46.2 | [5 empty] | 0.52 |  |  |  | 韩小潮 | 曹红梅
36 | 6:27 | 867 | 高松钦 | 巩庆祝 | 18205220109 | 高松钦 | 47821 | 石子 | 1-5 | 72.56 | 20.3 | 51.7 | [5 empty] | 0.56 |  |  |  | 韩小潮 | 曹红梅
37 | 7:18 | 2790 | 董建伟 | 董建胜 | 18344884456 | 刘彦生 | 47825 | 石子 | 1-2 | 63.28 | 19.48 | 43.3 | [5 empty] | 0.5 |  |  |  | 韩小潮 | 曹红梅
38 | 7:23 | 199 | 王飞 | 王飞 | 13852238516 | 李海洋 | 47826 | 石子 | 1-2 | 74.76 | 17.82 | 56.2 | [5 empty] | 0.74 |  |  |  | 韩小潮 | 曹红梅
39 | 7:24 | 112 | 汤可辉 | 汤可辉 | 15852068070 | 段浚成 | 47827 | 石子 | 1-5 | 74.4 | 18.72 | 55 | [5 empty] | 0.68 |  |  |  | 韩小潮 | 曹红梅
40 | 8:10 | 591 | 娄庆生 | 娄庆生 | 18344889808 | 庄团结 | 47734 | 砂 |  | 71.42 | 17.52 | 52.8 | 5.8 | 2.7 | 2.3 |  |  | 1.1 |  |  |  | 韩小潮 | 曹红梅
41 | 8:11 | 818 | 闫东 | 闫东 | 13813277522 | 庄团结 | 47735 | 砂 |  | 63.84 | 18.3 | 44.6 | 5.7 | 2.3 | 2.5 |  |  | 0.94 |  |  |  | 韩小潮 | 曹红梅
42 | 8:13 | 326 | 徐大勇 | 徐大勇 | 17705222272 | 庄团结 | 47736 | 砂 |  | 69.96 | 19.92 | 49 | 5.2 | 2.5 | 2.4 |  |  | 1.04 |  |  |  | 韩小潮 | 曹红梅
43 | 8:22 | 7670 | 王超 | 王超 | 15852115399 | 庄团结 | 47738 | 砂 |  | 58.82 | 17.02 | 41 | 5.3 | 2.4 | 2.5 |  |  | 0.8 |  |  |  | 韩小潮 | 曹红梅
44 | 8:42 | 7088 | 伊振刚 | 伊振刚 | 15252232999 | 庄团结 | 47739 | 砂 |  | 65.68 | 17.68 | 47 | 5.7 | 2.5 | 2.2 |  |  | 1 |  |  |  | 韩小潮 | 曹红梅
45 | 8:47 | 016 | 藤尚峰 | 藤尚峰 | 13813279980 | 庄团结 | 47740 | 砂 |  | 65.3 | 18.38 | 45.98 | 5.9 | 2.8 | 2.3 |  |  | 0.94 |  |  |  | 韩小潮 | 曹红梅
46 | 8:52 | 616 | 胡志权 | 胡志权 | 15063211121 | 庄团结 | 47742 | 砂 |  | 63.12 | 17.6 | 44.6 | 5.6 | 2.5 | 2.3 |  |  | 0.92 |  |  |  | 韩小潮 | 曹红梅
47 | 8:58 | 9268 | 武加军 | 武加军 | 15371600099 | 庄团结 | 47743 | 砂 |  | 63.96 | 17.74 | 45.3 | 5.2 | 2 | 2.4 |  |  | 0.92 |  |  |  | 韩小潮 | 曹红梅
48 | 8:59 | 266 | 张团结 | 朱洪柱 | 15852351659 | 庄团结 | 47744 | 砂 |  | 59.16 | 16.78 | 41.5 | 5.5 | 2.6 | 2.3 |  |  | 0.88 |  |  |  | 韩小潮 | 曹红梅
49 | 9:14 | 059 | 谢海 | 谢海 | 13775834999 | 庄团结 | 47745 | 砂 |  | 59.38 | 18.16 | 40.4 | 5.8 | 2.3 | 2.4 |  |  | 0.82 |  |  |  | 韩小潮 | 曹红梅
50 | 9:15 | 7178 | 刘刚 | 刘刚 | 13805221470 | 庄团结 | 47746 | 砂 |  | 67.52 | 18.26 | 48.2 | 5.8 | 2.5 | 2.6 |  |  | 1.06 |  |  |  | 韩小潮 | 曹红梅
51 | 10:54 | 3821 | 张红庆 | 张红庆 | 18251755988 | 庄团结 | 47759 | 砂 |  | 58.66 | 15.86 | 42 | 5.2 | 2 | 2.4 |  |  | 0.8 |  |  |  | 韩小潮 | 曹红梅
52 | 16:21 | 7160 | 庄猛 | 庄汉强 | 13952293221 | 庄团结 | 47778 | 砂 |  | 58.94 | 16.56 | 41 | 5.9 | 2.6 | 2.3 |  |  | 1.38 |  |  |  | 韩小潮 | 曹红梅
53 | 16:22 | 3036 | 庄猛 | 姚佩齐 | 13805221198 | 庄团结 | 47779 | 砂 |  | 57.62 | 16.96 | 39.4 | 5.8 | 2.7 | 2.3 |  |  | 1.26 |  |  |  | 韩小潮 | 曹红梅
54 | 18:21 | 719 | 王法叶 | 王法叶 | 18136361877 | 庄团结 | 47783 | 砂 |  | 66.3 | 17.76 | 47.2 | 5.7 | 2.3 | 2.9 |  |  | 1.34 |  |  |  | 韩小潮 | 曹红梅
55 | 18:25 | 313 | 顾帅 | 吴峰 | 18251759261 | 庄团结 | 47784 | 砂 |  | 49.94 | 17.86 | 31.7 | 5.2 | 2.5 | 2.4 |  |  | 0.38 |  |  |  | 韩小潮 | 曹红梅
56 | 18:27 | 5006 | 柳涛 | 柳召付 | 15152002008 | 庄团结 | 47785 | 砂 |  | 53.46 | 17.64 | 35.4 | 5.3 | 2.4 | 2.5 |  |  | 0.42 |  |  |  | 韩小潮 | 曹红梅
57 | 19:40 | 880 | 张凯 | 曹升吉 | 13913489206 | 庄团结 | 47791 | 砂 |  | 67.62 | 18.68 | 48 | 5.7 | 2.5 | 2.7 |  |  | 0.94 |  |  |  | 韩小潮 | 曹红梅
58 | 19:45 | 609 | 杜坤 | 杜辉 | 15062043488 | 刘保安 | 47792 | 砂 |  | 60.28 | 17.82 | 41.6 | 5.9 | 2.8 | 2.3 |  |  | 0.86 |  |  |  | 韩小潮 | 曹红梅
59 | 19:47 | 690 | 于士春 | 于士春 | 15312654439 | 刘保安 | 47793 | 砂 |  | 60.38 | 18.12 | 41.5 | 5.6 | 2.5 | 2.3 |  |  | 0.76 |  |  |  | 韩小潮 | 曹红梅
60 | 19:50 | 318 | 顾帅 | 吴峰 | 18251759261 | 庄团结 | 47794 | 砂 |  | 54.1 | 16.94 | 36.4 | 5.2 | 2 | 2.4 |  |  | 0.76 |  |  |  | 韩小潮 | 曹红梅
61 | 19:51 | 376 | 柳涛 | 柳召付 | 15152002008 | 庄团结 | 47795 | 砂 |  | 52.98 | 19.04 | 33.3 | 5.5 | 2.6 | 2.3 |  |  | 0.64 |  |  |  | 韩小潮 | 曹红梅
62 | 21:12 | 2903 | 翟飞 | 翟猛 | 13921763308 | 庄团结 | 47796 | 砂 |  | 57.76 | 16.26 | 40.7 | 5.8 | 2.3 | 2.8 |  |  | 0.8 |  |  |  | 韩小潮 | 曹红梅
63 | 21:14 | 8057 | 翟飞 | 翟飞 | 13626156855 | 庄团结 | 47797 | 砂 |  | 54.86 | 19.88 | 34.3 | 5.8 | 2.5 | 2.6 |  |  | 0.68 |  |  |  | 韩小潮 | 曹红梅
64 | 22:00 | 068 | 陆英坡 | 陆英坡 | 13815334019 | 庄团结 | 47800 | 砂 |  | 63.2 | 18.3 | 44 | 5.2 | 2 | 2.4 |  |  | 0.9 |  |  |  | 韩小潮 | 曹红梅
65 | 0:06 | 719 | 邴赛 | 邴赛 | 13605222731 | 庄团结 | 47806 | 砂 |  | 67.84 | 17.66 | 49.6 | 5.9 | 2.6 | 2.3 |  |  | 0.58 |  |  |  | 韩小潮 | 曹红梅
66 | 0:35 | 625 | 潘肖 | 潘肖 | 13813278481 | 庄团结 | 47808 | 砂 |  | 59.14 | 16.82 | 41.5 | 5.6 | 2.7 | 2.3 |  |  | 0.82 |  |  |  | 韩小潮 | 曹红梅
67 | 0:47 | 816 | 张飞 | 张飞 | 13921767871 | 庄团结 | 47810 | 砂 |  | 73.46 | 18.1 | 54.3 | 5.8 | 2.7 | 2.3 |  |  | 1.06 |  |  |  | 韩小潮 | 曹红梅
68 | 0:57 | 991 | 陈文永 | 陈文永 | 13776751638 | 庄团结 | 47811 | 砂 |  | 68.68 | 17.98 | 49.8 | 5.7 | 2.3 | 2.5 |  |  | 0.9 |  |  |  | 韩小潮 | 曹红梅
69 | 0:59 | 6173 | 蒋会道 | 蒋会道 | 18751596100 | 庄团结 | 47812 | 砂 |  | 60.44 | 17.98 | 41.7 | 5.2 | 2.5 | 2.4 |  |  | 0.76 |  |  |  | 韩小潮 | 曹红梅
70 | 1:07 | 7178 | 马崇燕 | 马崇燕 | 18118581166 | 庄团结 | 47814 | 砂 |  | 63.9 | 18.42 | 44.4 | 5.3 | 2.4 | 2.5 |  |  | 1.08 |  |  |  | 韩小潮 | 曹红梅
71 | 1:09 | 229 | 冯方雷 | 冯方雷 | 13721760489 | 庄团结 | 47815 | 砂 |  | 52.92 | 17.98 | 34.3 | 5.7 | 2.5 | 2.2 |  |  | 0.64 |  |  |  | 韩小潮 | 曹红梅
72 | 6:00 | 520 | 吴迪 | 吴迪 | 13775931858 | 庄团结 | 47816 | 砂 |  | 58.98 | 17.64 | 40.5 | 5.9 | 2.8 | 2.3 |  |  | 0.84 |  |  |  | 韩小潮 | 曹红梅
73 | 6:08 | 3087 | 龚培亮 | 龚培亮 | 15366790444 | 庄团结 | 47819 | 砂 |  | 64.46 | 18.96 | 44.6 | 5.6 | 2.5 | 2.3 |  |  | 0.9 |  |  |  | 韩小潮 | 曹红梅
74 | 6:44 | 609 | 陈伟 | 陈伟 | 13305222979 | 刘保安 | 47822 | 砂 |  | 62.86 | 18.02 | 44 | 5.2 | 2 | 2.4 |  |  | 0.84 |  |  |  | 韩小潮 | 曹红梅
75 | 6:54 | 690 | 陈汉宝 | 陈汉宝 | 13815383068 | 刘保安 | 47823 | 砂 |  | 64.14 | 17.7 | 45.6 | 5.5 | 2.6 | 2.3 |  |  | 0.84 |  |  |  | 韩小潮 | 曹红梅
76 | 6:56 | 370 | 郁向友 | 郁向友 | 13813278481 | 庄团结 | 47824 | 砂 |  | 56.92 | 17.1 | 39 | 5.2 | 2.5 | 2.4 |  |  | 0.82 |  |  |  | 韩小潮 | 曹红梅