## 邳州分公司
收料登记表填报 日期 ：2018 年 12月09日 填表人 ：李凤
单位：江苏大力神管桩有限公司
序号 | 到厂时间 | 送料人相关信息 |  |  |  |  | 物品相关信息（参数指标等） | [11 empty] | 结算信息 |  |  | 检验员 | 过磅员 | 备注
| 时 分 | 车号 | 车主姓名 （客户） | 司机姓名 | 司机手机号 | 所属车队 | 入库单号 | 品名 | 规格 | 毛重t | 皮重t | 净重t | 含水率% | 含泥量% | 细度模数 | 级配区/颗粒级配 | 压碎值% | 扣杂质t | 结算重量 | 单价/元 | 金额/元
1 | 5:27 | 鲁Q956BY | 王浩 | 杜祥军 | 17751961303 | 王星 | WIN0049007 | 石子 | 1-2# | 79.12 | 18.86 | 60.26 |  |  |  | 良好 | 7 | 1.06 | 59.2 | 118 | 6985.6 | 耿小龙 | 杜娥娥
2 | 5:30 | 鲁Q000AJ | 王浩 | 魏思亚 | 15298726266 | 王星 | WIN0049007 | 石子 | 1-2# | 81.88 | 21 | 60.88 |  |  |  | 良好 | 7 | 1.08 | 59.8 | 118 | 7056.4 | 耿小龙 | 杜娥娥
3 | 5:49 | 苏CP8009 | 王浩 | 李少松 | 18118588578 | 王星 | WIN0049007 | 石子 | 1-2# | 76.62 | 21.76 | 54.86 |  |  |  | 良好 | 7 | 1.06 | 53.8 | 118 | 6348.4 | 耿小龙 | 杜娥娥
4 | 5:57 | 鲁QV8991 | 孙立 | 韩洪吉 | 15195483119 | 李海洋 | WIN0049008 | 石子 | 1-2# | 103.24 | 23.94 | 79.3 |  |  |  | 良好 | 7 | 1 | 78.3 | 118 | 9239.4 | 耿小龙 | 杜娥娥
5 | 6:24 | 鲁Q587CW | 冯永清 | 曹善龙 | 15052055477 | 李海洋 | 退货 | 机制砂 | 中粗砂 |  |  |  |  | 5.4 | [7 empty] | 王瑶瑶 | 杜娥娥 | 含泥量超标，退货
6 | 7:09 | 鲁Q515BZ | 王吉冈 | 郭方猛 | 13813273822 | 李海洋 | WIN0049008 | 石子 | 1-2# | 81.68 | 20.46 | 61.22 |  |  |  | 良好 | 7 | 1.02 | 60.2 | 118 | 7103.6 | 王瑶瑶 | 杜娥娥
7 | 7:29 | 鲁Q188BQ | 徐辉 | 沈强 | 13952276886 | 李海洋 | WIN0049008 | 石子 | 1-2# | 97.18 | 23.14 | 74.04 |  |  |  | 良好 | 7 | 1.04 | 73 | 118 | 8614 | 王瑶瑶 | 杜娥娥
8 | 13:24 | 鲁QV8018 | 彭杰 | 彭杰 | 13775839508 | 李海洋 | WIN0049008 | 石子 | 1-2# | 94.06 | 23.52 | 70.54 |  |  |  | 良好 | 7 | 1.54 | 69 | 118 | 8142 | 刘会良 | 杜娥娥
9 | 13:34 | 鲁Q753BM | 丁胜 | 丁胜 | 15852067432 | 李海洋 | WIN0049008 | 石子 | 1-2# | 98.24 | 22.86 | 75.38 |  |  |  | 良好 | 7 | 1.08 | 74.3 | 118 | 8767.4 | 刘会良 | 杜娥娥
10 | 13:38 | 鲁Q515BZ | 王吉冈 | 王彬 | 13347936982 | 李海洋 | WIN0049008 | 石子 | 1-2# | 81.98 | 20.36 | 61.62 |  |  |  | 良好 | 7 | 1.02 | 60.6 | 118 | 7150.8 | 刘会良 | 杜娥娥
11 | 13:53 | 鲁Q188BQ | 徐辉 | 沈强 | 13952276886 | 李海洋 | WIN0049008 | 石子 | 1-2# | 97.28 | 22.96 | 74.32 |  |  |  | 良好 | 7 | 1.02 | 73.3 | 118 | 8649.4 | 刘会良 | 杜娥娥
12 | 13:56 | 鲁QV9058 | 徐辉 | 姬传江 | 15852410061 | 李海洋 | WIN0049008 | 石子 | 1-2# | 92.54 | 22.56 | 69.98 |  |  |  | 良好 | 7 | 1.08 | 68.3 | 118 | 8059.4 | 刘会良 | 杜娥娥
13 | 14:13 | 鲁QV8530 | 孙立 | 许瑞峰 | 17772280398 | 李海洋 | WIN0049008 | 石子 | 1-2# | 94.1 | 22.02 | 72.08 |  |  |  | 良好 | 7 | 0.58 | 71.5 | 118 | 8437 | 刘会良 | 杜娥娥
14 | 14:21 | 苏C1A602 | 庄猛 | 冯忠生 | 13952242689 | 庄猛 | WIN0049006 | 机制砂 | 中粗砂 | 65.14 | 17.94 | 47.2 | 7 | 2.3 | 2.8 | Ⅱ区 |  | 0.5 | 46.7 | 111 | 5183.7 | 刘会良 | 杜娥娥
15 | 14:30 | 鲁QV8991 | 孙立 | 张玉 | 13626150626 | 李海洋 | WIN0049008 | 石子 | 1-2# | 96.98 | 23.8 | 73.18 |  |  |  | 良好 | 7 | 1.58 | 71.6 | 118 | 8448.8 | 刘会良 | 杜娥娥
16 | 14:38 | 鲁Q956BY | 王浩 | 王虎 | 13270270878 | 王星 | 退货 | 石子 | 1-2# | 76.06 | [5 empty] | 含碎石、泥块 | [5 empty] | 陈金芳 | 杜娥娥 | 含碎石、泥块，退货
17 | 14:48 | 苏C1T950 | 郭凤林 | 冯飞 | 17766280789 | 庄猛 | WIN0049006 | 机制砂 | 中粗砂 | 66.1 | 18.16 | 47.94 | 7 | 2.3 | 2.8 | Ⅱ区 |  | 0.54 | 47.4 | 111 | 5261.4 | 陈金芳 | 杜娥娥
18 | 14:52 | 苏CGQ622 | 郭凤林 | 鲁正永 | 18086786210 | 庄猛 | WIN0049006 | 机制砂 | 中粗砂 | 71.1 | 18.8 | 52.3 | 7 | 2.3 | 2.8 | Ⅱ区 |  | 0.6 | 51.7 | 111 | 5738.7 | 陈金芳 | 杜娥娥
19 | 15:00 | 苏CAC326 | 朱安徽 | 朱安徽 | 13357932588 | 庄猛 | WIN0049006 | 机制砂 | 中粗砂 | 71.14 | 18.46 | 52.68 | 7 | 2.3 | 2.8 | Ⅱ区 |  | 0.58 | 52.1 | 111 | 5783.1 | 陈金芳 | 杜娥娥
20 | 17:25 | 鲁Q276AQ | 李想 | 李想 | 18501414148 | 李海洋 | WIN0049008 | 石子 | 1-2# | 88.1 | 20.74 | 67.36 |  |  |  | 含碎石 | 9 | 3.06 | 64.3 | 118 | 7587.4 | 陈金芳 | 刘秋行
21 | 18:37 | 鲁Q087AF | 王乔业 | 王鹏 | 13921767685 | 叶志 | WIN0049004 | 机制砂 | 中粗砂 | 68.5 | 18 | 50.5 | 8 | 2 | 2.8 | Ⅱ区 |  | 0.9 | 49.6 | 111 | 5505.6 | 杨家辉 | 刘秋行
22 | 18:52 | 鲁QV7771 | 孙立 | 韩瑜 | 15162001555 | 李海洋 | WIN0049008 | 石子 | 1-2# | 98.24 | 24.08 | 74.16 |  |  |  | 良好 | 7 | 0.56 | 73.6 | 118 | 8684.8 | 杨家辉 | 刘秋行
23 | 19:34 | 鲁QV8855 | 孙立 | 刘海林 | 13952273711 | 李海洋 | WIN0049008 | 石子 | 1-2# | 101.8 | 23.94 | 77.86 |  |  |  | 良好 | 7 | 1.06 | 76.8 | 118 | 9062.4 | 杨家辉 | 刘秋行
24 | 19:44 | 鲁QV8018 | 彭杰 | 彭杰 | 13775839508 | 李海洋 | WIN0049008 | 石子 | 1-2# | 99.56 | 23.66 | 75.9 |  |  |  | 良好 | 7 | 1 | 74.9 | 118 | 8838.2 | 杨家辉 | 刘秋行
25 | 20:55 | 鲁Q838BG | 冯永清 | 周文明 | 13777888262 | 李海洋 | 退货 | 机制砂 | 中粗砂 | 0 | 0 | 0 | 0 | 3.4 |  |  |  | 0 | 0 |  |  | 杨家辉 | 刘秋行 | 含泥量超标，退货
26 | 21:01 | 鲁Q587CW | 冯永清 | 曹善龙 | 15052055477 | 李海洋 | 退货 | 机制砂 | 中粗砂 | 0 | 0 | 0 | 0 | 3.2 |  |  |  | 0 | 0 |  |  | 杨家辉 | 刘秋行 | 含泥量超标，退货
27 | 22:17 | 鲁QV8991 | 孙立 | 张玉 | 13626150626 | 李海洋 | WIN0049008 | 石子 | 1-2# | 98.96 | 23.68 | 75.28 |  |  |  | 良好 | 7 | 1.08 | 74.2 | 118 | 8755.6 | 杨家辉 | 刘秋行
28 | 22:30 | 鲁QV8530 | 孙立 | 许瑞峰 | 17772280398 | 李海洋 | WIN0049008 | 石子 | 1-2# | 97.9 | 22.32 | 75.58 |  |  |  | 良好 | 7 | 1.08 | 74.5 | 118 | 8791 | 杨家辉 | 刘秋行
29 | 22:36 | 鲁Q522BG | 戴春雨 | 魏辉 | 15252200168 | 李海洋 | WIN0049008 | 石子 | 1-2# | 79.42 | 21.32 | 58.1 |  |  |  | 含碎石 | 8 | 2 | 56.1 | 118 | 6619.8 | 杨家辉 | 刘秋行
30 | 22:46 | 鲁Q152AK | 丁乙 | 丁乙 | 13905224434 | 李海洋 | WIN0049008 | 石子 | 1-2# | 93.94 | 22.3 | 71.64 |  |  |  | 良好 | 7 | 1.4 | 70.6 | 118 | 8330.8 | 杨家辉 | 刘秋行
31 | 22:48 | 鲁Q515BZ | 王吉冈 | 王彬 | 13347936982 | 李海洋 | WIN0049008 | 石子 | 1-2# | 81.36 | 20.34 | 61.02 |  |  |  | 良好 | 7 | 1.02 | 60 | 118 | 7080 | 杨家辉 | 刘秋行
32 | 22:51 | 苏CGA868 | 郑浩 | 藤磊 | 15365863398 | 李海洋 | WIN0049008 | 石子 | 1-2# | 92.96 | 22.9 | 70.06 |  |  |  | 良好 | 7 | 1.06 | 69 | 118 | 8142 | 杨家辉 | 刘秋行
33 | 23:28 | 苏C2A698 | 高雷 | 李如刚 | 13913462579 | 杨需 | WIN0049005 | 机制砂 | 中粗砂 | 110.16 | 29.24 | 80.92 | 9 | 1.8 | 2.9 | Ⅱ区 |  | 0.92 | 80 | 111 | 8880 | 杨家辉 | 刘秋行
34 | 23:29 | 鲁Q627AP | 宫东明 | 宫东明 | 15253915869 | 杨需 | WIN0049005 | 机制砂 | 中粗砂 | 101.46 | 22.76 | 78.7 | 9 | 1.8 | 2.8 | Ⅱ区 |  | 0.9 | 77.8 | 111 | 8635.8 | 杨家辉 | 刘秋行
35 | 23:53 | 苏C1T861 | 郑浩 | 赵双赢 | 15062050872 | 李海洋 | WIN0049008 | 石子 | 1-2# | 91 | 23.34 | 67.66 |  |  |  | 良好 | 7 | 0.56 | 67.1 | 118 | 7917.8 | 杨家辉 | 刘秋行
36 | 0:00 | 苏CGS000 | 周桂霖 | 黄荣德 | 15264909831 | 杨需 | WIN0049005 | 机制砂 | 中粗砂 | 97.02 | 22.3 | 74.72 | 9 | 1.8 | 2.9 | Ⅱ区 |  | 0.92 | 73.8 | 111 | 8191.8 | 杨家辉 | 刘秋行
37 | 1:01 | 鲁QV8018 | 彭杰 | 彭杰 | 13775839508 | 李海洋 | WIN0049008 | 石子 | 1-2# | 97.52 | 23.46 | 74.06 |  |  |  | 良好 | 7 | 1.06 | 73 | 118 | 8614 | 杨家辉 | 刘秋行
38 | 1:04 | 鲁QV7771 | 孙立 | 韩瑜 | 15162001555 | 李海洋 | WIN0049008 | 石子 | 1-2# | 101.48 | 23.68 | 77.8 |  |  |  | 良好 | 7 | 1 | 76.8 | 118 | 9062.4 | 杨家辉 | 刘秋行
39 | 1:22 | 苏CGV338 | 周桂霖 | 周桂霖 | 15240471108 | 杨需 | WIN0049005 | 机制砂 | 中粗砂 | 93.5 | 21.38 | 72.12 | 9 | 1.8 | 2.9 | Ⅱ区 |  | 0.92 | 71.2 | 111 | 7903.2 | 杨家辉 | 刘秋行
40 | 1:59 | 苏CGQ622 | 郭凤林 | 鲁正永 | 18086786210 | 庄猛 | WIN0049006 | 机制砂 | 中粗砂 | 79.04 | 18.64 | 60.4 | 7 | 2 | 2.9 | Ⅱ区 |  | 0.7 | 59.7 | 111 | 6626.7 | 杨家辉 | 刘秋行
41 | 2:01 | 鲁H7H833 | 冯现朝 | 李光 | 13776756734 | 庄猛 | WIN0049006 | 机制砂 | 中粗砂 | 84.24 | 17.98 | 66.26 | 9 | 2 | 2.9 | Ⅱ区 |  | 0.96 | 65.3 | 111 | 7248.3 | 杨家辉 | 刘秋行
42 | 2:26 | 鲁Q956BY | 王正方 | 王虎 | 13270270878 | 王星 | WIN0049007 | 石子 | 1-2# | 77.1 | 18.84 | 58.26 |  |  |  | 良好 | 7 | 0.51 | 57.7 | 118 | 6808.6 | 杨家辉 | 刘秋行
43 | 3:04 | 鲁QV8991 | 孙立 | 张玉 | 13626150626 | 李海洋 | WIN0049008 | 石子 | 1-2# | 102.14 | 23.56 | 78.58 |  |  |  | 良好 | 7 | 1.08 | 77.5 | 118 | 9145 | 杨家辉 | 刘秋行
44 | 3:12 | 鲁QV8855 | 孙立 | 刘海林 | 13952273711 | 李海洋 | WIN0049008 | 石子 | 1-2# | 102.38 | 23.82 | 78.56 |  |  |  | 良好 | 7 | 1.06 | 77.5 | 118 | 9145 | 杨家辉 | 刘秋行
45 | 3:29 | 苏C1T950 | 郭凤林 | 冯飞 | 17766280789 | 庄猛 | WIN0049006 | 机制砂 | 中粗砂 | 84.58 | 18.16 | 66.42 | 8 | 2 | 2.8 | Ⅱ区 |  | 0.92 | 65.5 | 111 | 7270.5 | 杨家辉 | 刘秋行
46 | 3:32 | 鲁QV8530 | 孙立 | 许瑞峰 | 17772280398 | 李海洋 | WIN0049008 | 石子 | 1-2# | 92.74 | 22.14 | 70.6 |  |  |  | 良好 | 7 | 1 | 69.6 | 118 | 8212.8 | 杨家辉 | 刘秋行
47 | 3:36 | 苏CGF365 | 冯永清 | 王克光 | 13305228784 | 李海洋 | 退货 | 机制砂 | 中粗砂 | 0 | 0 | 0 | 0 | 5.4 |  |  |  | 0 | 0 |  |  | 杨家辉 | 刘秋行 | 含泥量超标，退货
48 | 3:38 | 苏CGP356 | 高雷 | 马飞 | 13791579307 | 李海洋 | 退货 | 机制砂 | 中粗砂 | 0 | 0 | 0 | 0 | 5.4 |  |  |  | 0 | 0 |  |  | 杨家辉 | 刘秋行 | 含泥量超标，退货
49 | 4:29 | 鲁Q338AA | 刘金虎 | 刘金虎 | 18952218952 | 李海洋 | WIN0049008 | 石子 | 1-2# | 95.88 | 22.46 | 73.42 |  |  |  | 良好 | 7 | 1 | 72.1 | 118 | 8507.8 | 杨家辉 | 刘秋行 | 三车间
50 | 4:32 | 鲁Q515BZ | 王吉冈 | 王彬 | 13347936982 | 李海洋 | WIN0049008 | 石子 | 1-2# | 78.86 | 20.24 | 58.62 |  |  |  | 良好 | 7 | 1.02 | 57.6 | 118 | 6796.8 | 杨家辉 | 刘秋行 | 三车间
51 | 4:45 | 鲁Q753BM | 丁胜 | 丁胜 | 15852067432 | 李海洋 | WIN0049008 | 石子 | 1-2# | 98.12 | 23.14 | 74.98 |  |  |  | 良好 | 7 | 1.08 | 73.9 | 118 | 8720.2 | 杨家辉 | 刘秋行
合计 | [11 empty] | 3057.32 | [5 empty] | 46.21 |  |  | 350053.4

## 巨野分公司
收料登记表填报 日期 2018年 12 月 9 日 填表人 ：杨振华
单位：江苏大力神管桩有限公司巨野分公司
序号 | 到厂时间 | 送料人相关信息 |  |  |  |  | 物品相关信息（参数指标等） | [11 empty] | 结算信息 |  |  | 检验员 | 过磅员 | 备注
| 时 分 | 车号 | 车主姓名 | 司机姓名 | 司机手机号 | 所属车队 | 入库单号 | 品名 | 规格 | 毛重 | 皮重 | 净重 | 含水率% | 含泥量% | 细度模数 | 级配区 | 压碎值 | 扣杂质t | 结算重量 | 单价 | 金额
1 | 0:02 | 鲁HSC752 | 聂红波 | 聂红波 | 13396217663 | 郑言克 | 010864 | 机制沙 | 中粗 | 46.92 | 15.81 | 31.11 | [5 empty] | 0.1T | 31 | 139 | 4309 | 冯海英 | 聂恒光
2 | 0:04 | 鲁RB6017 | 李如魁 | 李如魁 | 15552062966 | 郑言克 | 010865 | 机制沙 | 中粗 | 49.33 | 16.7 | 32.63 | [5 empty] | 0.1T | 32.5 | 139 | 4517.5 | 冯海英 | 聂恒光
3 | 7:20 | 鲁HR3606 | 李业举 | 杜昌慈 | 15053798399 | 金利宏物流 | 010866 | 矿粉 |  | 72.49 | 17.16 | 55.33 | [5 empty] | 0.3% | 55.15 | 400 | 22060 | 冯海英 | 聂恒光
4 | 7:24 | 鲁HW6711 | 王长青 | 梁长青 | 18369850522 | 郑言克 | 010867 | 黄沙 | 中粗 | 50.54 | 16.78 | 33.76 | [5 empty] | 0.1T | 33.6 | 139 | 4670.4 | 冯海英 | 聂恒光
5 | 7:31 | 鲁JA4773 | 王双喜 | 王双喜 | 15092631096 | 郑言克 | 010868 | 黄沙 | 中粗 | 53.08 | 15.03 | 38.05 | [5 empty] | 0.1T | 37.9 | 139 | 5268.1 | 冯海英 | 聂恒光
6 | 7:33 | 鲁RA2631 | 欧阳亮 | 欧阳亮 | 18805401535 | 郑言克 | 010869 | 机制沙 | 中粗 | 49.11 | 16.49 | 32.62 | [5 empty] | 0.1T | 32.5 | 139 | 4517.5 | 冯海英 | 聂恒光
7 | 9:30 | 鲁PM3995 | 张修果 | 张修果 | 13583052918 | 千秋 | 010870 | 机制沙 | 中粗 | 47.4 | 14.52 | 32.88 | [5 empty] | 0.1T | 32.7 | 139 | 4545.3 | 冯海英 | 聂恒光
8 | 9:33 | 鲁UL9182 | 徐雷 | 徐雷 | 15163086977 | 千秋 | 010871 | 机制沙 | 中粗 | 51.05 | 15.59 | 35.46 | [5 empty] | 0.1T | 35.3 | 139 | 4906.7 | 冯海英 | 聂恒光
9 | 9:35 | 鲁UL9132 | 唐保保 | 王爱宽 | 17805062776 | 千秋 | 010872 | 机制沙 | 中粗 | 49.43 | 15.21 | 34.22 | [5 empty] | 0.1T | 34.1 | 139 | 4739.9 | 冯海英 | 聂恒光
10 | 10:08 | 鲁H79F67 | 张路军 | 张路军 | 13385479511 | 李广坤 | 010873 | 黄沙 | 中粗 | 49.5 | 16.21 | 33.29 | [5 empty] | 0.1T | 33.1 | 139 | 4600.9 | 冯海英 | 聂恒光
11 | 10:32 | 鲁H61H65 | 张春义 | 张春义 | 17753719081 | 李广坤 | 010874 | 黄沙 | 中粗 | 49.08 | 16.82 | 32.26 | [5 empty] | 0.1T | 32.1 | 139 | 4461.9 | 冯海英 | 聂恒光
12 | 12:34 | 鲁H76B46 | 田兴法 | 于华 | 15053741980 | 李广坤 | 010875 | 黄沙 | 中粗 | 48.31 | 16.45 | 31.86 | [5 empty] | 0.1T | 31.7 | 139 | 4406.3 | 冯海英 | 聂恒光
13 | 14:19 | 鲁HW0617 | 张兆群 | 张兆群 | 15153785444 | 李广坤 | 010876 | 石子 | 1--2 | 32.39 | 9.51 | 22.88 | [5 empty] | 0.1T | 22.7 | 112 | 2542.4 | 冯海英 | 聂恒光
14 | 20:05 | 鲁RJ1282 | 王彦钦 | 徐龙福 | 17753053012 | 巨野中联 | 010877 | 水泥 | PO42.5 | 94.54 | 25.9 | 68.64 | [5 empty] | 0.3% | 68.4 | 575 | 39330 | 冯海英 | 聂恒光
15 | 20:08 | 鲁HD2339 | 王彦钦 | 张连聚 | 17753053019 | 巨野中联 | 010878 | 水泥 | PO42.5 | 88.28 | 24.9 | 63.38 | [5 empty] | 0.3% | 62.98 | 575 | 36213.5 | 冯海英 | 聂恒光
16 | [11 empty] | 0 | [8 empty] | 0
17 | [11 empty] | 0 | [8 empty] | 0
18 | [11 empty] | 0 | [8 empty] | 0
19 | [11 empty] | 0 | [8 empty] | 0
20 | [11 empty] | 0 | [8 empty] | 0
21 | [11 empty] | 0 | [8 empty] | 0
22 | [11 empty] | 0 | [8 empty] | 0
23 | [11 empty] | 0 | [8 empty] | 0
24 | [11 empty] | 0 | [8 empty] | 0
25 | [11 empty] | 0 | [8 empty] | 0
26 | [11 empty] | 0 | [8 empty] | 0
27 | [11 empty] | 0 | [8 empty] | 0
28 | [11 empty] | 0 | [8 empty] | 0
29 | [11 empty] | 0 | [8 empty] | 0
30 | [11 empty] | 0 | [8 empty] | 0
31 | [11 empty] | 0 | [8 empty] | 0
32 | [11 empty] | 0 | [8 empty] | 0
33 | [11 empty] | 0 | [8 empty] | 0
34 | [11 empty] | 0 | [8 empty] | 0
35 | [11 empty] | 0 | [8 empty] | 0
36 | [11 empty] | 0 | [8 empty] | 0
37 | [11 empty] | 0 | [8 empty] | 0
38 | [11 empty] | 0 | [8 empty] | 0
39 | [11 empty] | 0 | [8 empty] | 0
40 | [11 empty] | 0 | [8 empty] | 0
41 | [11 empty] | 0 | [8 empty] | 0
42 | [11 empty] | 0 | [8 empty] | 0
43 | [11 empty] | 0 | [8 empty] | 0
44 | [11 empty] | 0 | [8 empty] | 0
45 | [11 empty] | 0 | [8 empty] | 0
46 | [11 empty] | 0 | [8 empty] | 0
47 | [11 empty] | 0 | [8 empty] | 0
48 | [11 empty] | 0 | [8 empty] | 0
49 | [11 empty] | 0 | [8 empty] | 0
50 | [11 empty] | 0 | [8 empty] | 0
51 | [11 empty] | 0 | [8 empty] | 0
52 | [11 empty] | 0 | [8 empty] | 0
53 | [11 empty] | 0 | [8 empty] | 0
54 | [11 empty] | 0 | [8 empty] | 0
55 | [11 empty] | 0 | [8 empty] | 0
56 | [11 empty] | 0 | [8 empty] | 0
57 | [11 empty] | 0 | [8 empty] | 0
58 | [11 empty] | 0 | [8 empty] | 0
59 | [11 empty] | 0 | [8 empty] | 0
60 | [11 empty] | 0 | [8 empty] | 0
61 | [11 empty] | 0 | [8 empty] | 0
62 | [11 empty] | 0 | [8 empty] | 0
63 | [11 empty] | 0 | [8 empty] | 0
64 | [11 empty] | 0 | [8 empty] | 0
65 | [11 empty] | 0 | [8 empty] | 0
66 | [11 empty] | 0 | [8 empty] | 0
67 | [11 empty] | 0 | [8 empty] | 0
68 | [11 empty] | 0 | [8 empty] | 0
合计： | [18 empty] | 0 |  | 151089.4

## 连云港分公司
收料登记表填报 日期 2018 年 12 月 9 日 填表人 张传迎、杜华军
单位：江苏大力神管桩有限公司连云港分公司
序号 | 到厂时间 | 送料人相关信息 |  |  |  |  | 物品相关信息（参数指标等） | [11 empty] | 结算信息 |  |  | 检验员 | 过磅员 | 备注
| 时 分 | 车号 | 车主姓名 （客户） | 司机姓名 | 司机手机号 | 所属车队 | 入库单号 | 品名 | 规格 | 毛重t | 皮重t | 净重t | 含水率% | 含杂质% | 细度模数 | 级配区 | 压碎值 | 扣杂质t | 结算重量 | 单价 | 金额
1 | 13:27 | 836 | 张成义 | 张永民 | 15065927298 | 张成义 | 5057 | 机制砂 |  | 75.86 | 23.94 | 51.92 | 8.2 | 4.1 | 2.9 | I |  | 1.92 | 50 | 75 |  | 杜华军 | 张传迎
2 | 13:29 | 128 | 张成义 | 鲁成良 | 17853961538 | 张成义 | 5058 | 机制砂 |  | 76.28 | 23.56 | 52.72 | 8.2 | 4.1 | 2.9 | I |  | 1.72 | 51 | 75 |  | 杜华军 | 张传迎
3 | 13:35 | 886 | 张成义 | 刘朝朋 | 13573957051 | 张成义 | 5059 | 机制砂 |  | 74.36 | 23.68 | 50.68 | 8.2 | 4.1 | 2.9 | I |  | 1.68 | 49 | 75 |  | 杜华军 | 张传迎
4 | 16:05 | 0553 | 孙冲 | 张来高 | 13775439287 | 孙冲 | 5060 | 碎石 | 5~25 | 91.8 | 21.48 | 70.32 | 1.1 | 0.4 |  | I | 8.6% | 0.82 | 69.5 | 90 |  | 杜华军 | 张传迎
5 | 19:59 | 0553 | 孙冲 | 张来高 | 13775439287 | 孙冲 | 5062 | 碎石 | 5~25 | 89.82 | 21.42 | 68.4 | 1.1 | 0.4 |  | I | 8.6% | 0.9 | 67.5 | 90 |  | 杜华军 | 张传迎
6 | 22:24 | 0553 | 孙冲 | 张来高 | 13775439287 | 孙冲 | 5063 | 碎石 | 5~25 | 88.82 | 21.38 | 67.44 | 1.1 | 0.4 |  | I | 8.6% | 0.94 | 66.5 | 90 |  | 杜华军 | 张传迎
7
8
9
10
11
12
13
14
15 | [11 empty] | 361.48 | [6 empty] | 353.5

## 大唐商混
收料登记表填报 日期 2018 年 12月 9日 填表人：韩小潮
20180923 | 单位：江苏大唐商品混凝土有限公司
序号 | 到厂时间 | 送料人相关信息 |  |  |  |  | 物品相关信息（参数指标等） | [11 empty] | 结算信息 |  |  | 检验员 | 过磅员
| 时 分 | 车号 | 车主姓名 （客户） | 司机姓名 | 司机手机号 | 所属车队 | 入库单号 | 品名 | 规格 | 毛重t | 皮重t | 净重t | 含水率% | 含泥量% | 细度模数 | 级配区 | 压碎值 | 扣杂质t | 结算重量 | 单价 | 金额
1 | 7:29 | 020 | 许庆东 | 许庆东 | 17866688786 | 李海洋 | 47951 | 石子 | 1-2 | 89.12 | 21.24 | 67.2 | [5 empty] | 0.68 |  |  |  | 韩小潮 | 曹红梅
2 | 7:40 | 727 | 常明华 | 常明华 | 18853959078 | 李海洋 | 47952 | 石子 | 1-2 | 90.36 | 21.8 | 67.9 | [5 empty] | 0.66 |  |  |  | 韩小潮 | 曹红梅
3 | 7:57 | 119 | 李文彬 | 李文彬 | 18205393166 | 段俊成 | 47954 | 石子 | 1-5 | 72.48 | 17.7 | 54 | [5 empty] | 0.78 |  |  |  | 韩小潮 | 曹红梅
4 | 8:21 | 632 | 郑浩 | 刘辉 | 18532853966 | 李海洋 | 47957 | 石子 | 1-2 | 73.76 | 17.98 | 55 | [5 empty] | 0.78 |  |  |  | 韩小潮 | 曹红梅
5 | 8:40 | 721 | 许东 | 许东 | 17866688786 | 李海洋 | 47959 | 石子 | 1-2 | 75.32 | 18.66 | 56 | [5 empty] | 0.66 |  |  |  | 韩小潮 | 曹红梅
6 | 9:00 | 791 | 韩红 | 杨发展 | 15335127656 | 李海洋 | 47963 | 石子 | 1-2 | 73.56 | 17.24 | 55.7 | [5 empty] | 0.62 |  |  |  | 韩小潮 | 曹红梅
7 | 9:16 | 065 | 韩红 | 吴铁城 | 15852123444 | 李海洋 | 47968 | 石子 | 1-2 | 70.78 | 17.12 | 53 | [5 empty] | 0.66 |  |  |  | 韩小潮 | 曹红梅
8 | 9:27 | 43376 | 陈魏国 | 娄可生 | 15996993186 | 高松钦 | 47969 | 石子 | 1-2 | 75.48 | 19.28 | 55.5 | [5 empty] | 0.7 |  |  |  | 韩小潮 | 曹红梅
9 | 9:51 | 1768 | 陈文龙 | 彭杰 | 18251756681 | 刘彦生 | 47971 | 石子 | 1-2 | 67.32 | 19.78 | 46.9 | [5 empty] | 0.64 |  |  |  | 韩小潮 | 曹红梅
10 | 10:01 | 1990 | 郑浩 | 藤雷 | 15365863398 | 刘彦生 | 47972 | 石子 | 1-2 | 66.04 | 18.6 | 46.8 | [5 empty] | 0.64 |  |  |  | 韩小潮 | 曹红梅
11 | 10:12 | 077 | 孙立 | 刘雷 | 13952109345 | 高松钦 | 47973 | 石子 | 1-2 | 73.78 | 17.62 | 55.5 | [5 empty] | 0.66 |  |  |  | 韩小潮 | 曹红梅
12 | 12:37 | 277 | 高松钦 | 曹培贵 | 18251755119 | 高松钦 | 47981 | 石子 | 1-2 | 60.04 | 19.96 | 39.6 | [5 empty] | 0.48 |  |  |  | 韩小潮 | 曹红梅
13 | 12:38 | 2077 | 汤二全 | 汤二全 | 13382684446 | 周涛 | 47982 | 石子 | 1-5 | 95.56 | 23.12 | 71.6 | [5 empty] | 0.84 |  |  |  | 韩小潮 | 曹红梅
14 | 12:39 | 367 | 高松钦 | 刘纯纯 | 18751672899 | 高松钦 | 47983 | 石子 | 1-2 | 62.34 | 18.4 | 43.5 | [5 empty] | 0.44 |  |  |  | 韩小潮 | 曹红梅
15 | 12:40 | 867 | 高松钦 | 巩庆祝 | 18205220109 | 高松钦 | 47984 | 石子 | 1-2 | 59.78 | 20.66 | 38.7 | [5 empty] | 0.42 |  |  |  | 韩小潮 | 曹红梅
16 | 13:06 | 0563 | 郑浩 | 吴伟 | 13914867594 | 刘彦生 | 47986 | 石子 | 1-2 | 61.8 | 17.72 | 43.5 | [5 empty] | 0.58 |  |  |  | 韩小潮 | 曹红梅
17 | 13:30 | 0523 | 韩红 | 贾传刚 | 18260764777 | 刘彦生 | 47987 | 石子 | 1-2 | 74.2 | 18.78 | 54.6 | [5 empty] | 0.82 |  |  |  | 韩小潮 | 曹红梅
18 | 15:00 | 986 | 韩红 | 李江 | 17798824507 | 周涛 | 47992 | 石子 | 1-5 | 76.08 | 20.3 | 55 | [5 empty] | 0.78 |  |  |  | 韩小潮 | 曹红梅
19 | 15:21 | 337 | 郑浩 | 藤丙坤 | 13815385227 | 周涛 | 47993 | 石子 | 1-5 | 76.66 | 20.8 | 55.2 | [5 empty] | 0.66 |  |  |  | 韩小潮 | 曹红梅
20 | 15:43 | 868 | 韩红 | 闫庆福 | 15852109575 | 段浚成 | 47996 | 石子 | 1-5 | 92.8 | 22.44 | 69.5 | [5 empty] | 0.86 |  |  |  | 韩小潮 | 曹红梅
21 | 16:18 | 358 | 韩红 | 朱斌 | 13815385675 | 段浚成 | 47997 | 石子 | 1-5 | 94.28 | 22.6 | 70.8 | [5 empty] | 0.88 |  |  |  | 韩小潮 | 曹红梅
22 | 16:39 | 6999 | 韩红 | 冯彭生 | 18952102678 | 周涛 | 47999 | 石子 | 1-5 | 75.8 | 20.54 | 54.5 | [5 empty] | 0.76 |  |  |  | 韩小潮 | 曹红梅
23 | 16:41 | 833 | 毛福祥 | 刘志 | 18068483819 | 毛福祥 | 48000 | 石子 | 1-5 | 92.34 | 22.16 | 69.3 | [5 empty] | 0.88 |  |  |  | 韩小潮 | 曹红梅
24 | 17:12 | 867 | 高松钦 | 巩庆祝 | 18205220109 | 高松钦 | 48001 | 石子 | 1-5 | 64.14 | 20.58 | 43 | [5 empty] | 0.56 |  |  |  | 韩小潮 | 曹红梅
25 | 17:32 | 277 | 高松钦 | 曹培贵 | 18251755119 | 高松钦 | 48003 | 石子 | 1-2 | 63.38 | 19.92 | 43 | [5 empty] | 0.46 |  |  |  | 韩小潮 | 曹红梅
26 | 17:34 | 167 | 李自由 | 刘乐意 | 18352222688 | 杨需 | 48004 | 石子 | 1-2 | 57.74 | 16.94 | 39.7 | [5 empty] | 1.1 |  |  |  | 韩小潮 | 曹红梅
27 | 17:53 | 399 | 刘战斗 | 刘战斗 | 15351676003 | 杨需 | 48005 | 石子 | 1-2 | 56.68 | 17.64 | 37.8 | [5 empty] | 1.24 |  |  |  | 韩小潮 | 曹红梅
28 | 18:25 | 502 | 王大毛 | 孙继龙 | 13775838807 | 李海洋 | 48006 | 石子 | 1-2 | 75.58 | 18.94 | 56 | [5 empty] | 0.64 |  |  |  | 韩小潮 | 曹红梅
29 | 18:26 | 577 | 王大毛 | 佟丰廷 | 13775838807 | 李海洋 | 48007 | 石子 | 1-2 | 79.54 | 19.16 | 59.7 | [5 empty] | 0.68 |  |  |  | 韩小潮 | 曹红梅
30 | 18:54 | 559 | 徐交通 | 彭相 | 15252229727 | 李海洋 | 48010 | 石子 | 1-2 | 79.54 | 17.38 | 61.4 | [5 empty] | 0.76 |  |  |  | 韩小潮 | 曹红梅
31 | 18:51 | 367 | 高松钦 | 刘纯纯 | 18751672899 | 高松钦 | 48009 | 石子 | 1-2 | 60.04 | 18.4 | 41.2 | [5 empty] | 0.44 |  |  |  | 韩小潮 | 曹红梅
32 | 19:08 | 568 | 张春 | 娄雷 | 15077803555 | 李海洋 | 48011 | 石子 | 1-2 | 80.46 | 16.74 | 63 | [5 empty] | 0.72 |  |  |  | 韩小潮 | 曹红梅
33 | 19:18 | 188 | 张成龙 | 王星 | 15901625489 | 李海洋 | 48012 | 石子 | 1-2 | 78.62 | 18.96 | 59 | [5 empty] | 0.66 |  |  |  | 韩小潮 | 曹红梅
34 | 19:27 | 2077 | 汤二全 | 汤二全 | 13382684446 | 周涛 | 48014 | 石子 | 1-2 | 94.62 | 22.84 | 71 | [5 empty] | 0.78 |  |  |  | 韩小潮 | 曹红梅
35 | 20:00 | 517 | 赵风超 | 赵凤超 | 18105202044 | 周涛 | 48016 | 石子 | 1-2 | 58.44 | 15.94 | 42 | [5 empty] | 0.5 |  |  |  | 韩小潮 | 曹红梅
36 | 20:02 | 727 | 吴衡 | 吴衡 | 13815338234 | 周涛 | 48015 | 石子 | 1-2 | 69.96 | 20.84 | 48.5 | [5 empty] | 0.62 |  |  |  | 韩小潮 | 曹红梅
37 | 20:34 | 3006 | 陈刚 | 胡光中 | 15062025252 | 周涛 | 48017 | 石子 | 1-2 | 95.92 | 23.9 | 71.2 | [5 empty] | 0.82 |  |  |  | 韩小潮 | 曹红梅
38 | 20:35 | 071 | 李淑桥 | 杨磊 | 15996905295 | 段俊成 | 48018 | 石子 | 1-5 | 77.74 | 18.06 | 58.9 | [5 empty] | 0.78 |  |  |  | 韩小潮 | 曹红梅
39 | 21:01 | 167 | 王建党 | 王建党 | 13776751233 | 杨需 | 48019 | 石子 | 1-2 | 60.68 | 16.88 | 42.7 | [5 empty] | 1.1 |  |  |  | 韩小潮 | 曹红梅
40 | 21:16 | 581 | 于大会 | 张猛 | 18112012199 | 杨需 | 48022 | 石子 | 1-2 | 77.38 | 17.16 | 58.7 | [5 empty] | 1.52 |  |  |  | 韩小潮 | 曹红梅
41 | 21:24 | 270 | 于大会 | 葛全 | 15077807769 | 段俊成 | 48023 | 石子 | 1-5 | 81.6 | 20.26 | 60.6 | [5 empty] | 0.74 |  |  |  | 韩小潮 | 曹红梅
42 | 21:28 | 867 | 高松钦 | 巩庆祝 | 18205220109 | 高松钦 | 48024 | 石子 | 1-5 | 64.42 | 20.18 | 43.7 | [5 empty] | 0.54 |  |  |  | 韩小潮 | 曹红梅
43 | 22:03 | 187 | 王星 | 魏星亚 | 15298726266 | 段俊成 | 48030 | 石子 | 1-5 | 75.98 | 18.44 | 56.8 | [5 empty] | 0.74 |  |  |  | 韩小潮 | 曹红梅
44 | 22:07 | 836 | 王昊 | 顾东 | 18361722327 | 段俊成 | 48031 | 石子 | 1-5 | 73.06 | 18.58 | 53.8 | [5 empty] | 0.68 |  |  |  | 韩小潮 | 曹红梅
45 | 22:23 | 506 | 王昊 | 彭杰 | 13775839508 | 段俊成 | 48032 | 石子 | 1-5 | 76.66 | 18.84 | 57.2 | [5 empty] | 0.62 |  |  |  | 韩小潮 | 曹红梅
46 | 22:26 | 277 | 高松钦 | 曹培贵 | 18251755119 | 高松钦 | 48034 | 石子 |  | 63.74 | 19.88 | 43.4 | [5 empty] | 0.46 |  |  |  | 韩小潮 | 曹红梅
47 | 22:52 | 986 | 韩红 | 李江 | 17798824507 | 周涛 | 48035 | 石子 |  | 76.38 | 20.54 | 55.22 | [5 empty] | 0.62 |  |  |  | 韩小潮 | 曹红梅
48 | 22:58 | 337 | 郑浩 | 藤丙坤 | 13815385227 | 周涛 | 48036 | 石子 |  | 76.74 | 20.46 | 55.6 | [5 empty] | 0.68 |  |  |  | 韩小潮 | 曹红梅
49 | 0:07 | 753 | 王雷 | 冯现伟 | 13914866567 | 李海洋 | 48040 | 石子 |  | 99.14 | 23.3 | 75 | [5 empty] | 0.84 |  |  |  | 韩小潮 | 曹红梅
50 | 0:21 | 367 | 高松钦 | 刘纯纯 | 18751672899 | 高松钦 | 48041 | 石子 |  | 66.28 | 18.36 | 47.38 | [5 empty] | 0.54 |  |  |  | 韩小潮 | 曹红梅
51 | 0:57 | 833 | 毛福祥 | 刘志 | 18068483819 | 毛福祥 | 48043 | 石子 |  | 93.92 | 22 | 71 | [5 empty] | 0.92 |  |  |  | 韩小潮 | 曹红梅
52 | 1:23 | 6999 | 韩红 | 冯彭生 | 18952102678 | 周涛 | 48049 | 石子 |  | 76.16 | 20.46 | 55 | [5 empty] | 0.7 |  |  |  | 韩小潮 | 曹红梅
53 | 6:03 | 822 | 薛牛牛 | 伏学陆 | 18860905168 | 段俊成 | 48051 | 石子 |  | 74 | 18.04 | 55.3 | [5 empty] | 0.66 |  |  |  | 韩小潮 | 曹红梅
54 | 6:05 | 867 | 高松钦 | 巩庆祝 | 18205220109 | 高松钦 | 48052 | 石子 |  | 63.28 | 19.98 | 42.8 | [5 empty] | 0.5 |  |  |  | 韩小潮 | 曹红梅
55 | 6:21 | 6901 | 林雷 | 韩锋 | 15852347997 | 李海洋 | 48056 | 石子 |  | 63.22 | 15.74 | 46.8 | [5 empty] | 0.68 |  |  |  | 韩小潮 | 曹红梅
56 | 6:45 | 367 | 高松钦 | 刘纯纯 | 18751672899 | 高松钦 | 48060 | 石子 |  | 65.72 | 18.24 | 47 | [5 empty] | 0.48 |  |  |  | 韩小潮 | 曹红梅
57 | 7:40 | 277 | 高松钦 | 曹培贵 | 18251755119 | 高松钦 | 48066 | 石子 |  | 74.62 | 19.82 | 54.2 | [5 empty] | 0.6 |  |  |  | 韩小潮 | 曹红梅
58 | 8:21 | 199 | 常明华 | 常明华 | 18853759078 | 段俊成 | 48072 | 石子 |  | 72.1 | 17.58 | 53.9 | [5 empty] | 0.62 |  |  |  | 韩小潮 | 曹红梅
59 | 8:34 | 727 | 李钦 | 李钦 | 17798824507 | 李海洋 | 48073 | 石子 |  | 89.86 | 21.7 | 67 | [5 empty] | 1.16 |  |  |  | 韩小潮 | 曹红梅
60 | 8:47 | 721 | 韩红 | 沙良振 | 13805221433 | 段俊成 | 48075 | 石子 |  | 73.22 | 18.42 | 54 | [5 empty] | 0.8 |  |  |  | 韩小潮 | 曹红梅
61 | 9:10 | 509 | 娄庆生 | 娄庆生 | 18344889808 | 庄团结 | 47966 | 砂 |  | 65.46 | 17.42 | 46.5 | 5.7 | 2.3 | 2.5 |  |  | 1.54 |  |  |  | 韩小潮 | 曹红梅
62 | 9:12 | 758 | 闫东 | 闫东 | 13813277522 | 杨需 | 47967 | 砂 |  | 60.5 | 19.28 | 40.4 | 5.2 | 2.5 | 2.4 |  |  | 0.82 |  |  |  | 韩小潮 | 曹红梅
63 | 10:29 | 902 | 徐大勇 | 徐大勇 | 17705222272 | 庄团结 | 47974 | 砂 |  | 70.1 | 17.14 | 51.4 | 5.3 | 2.4 | 2.5 |  |  | 1.56 |  |  |  | 韩小潮 | 曹红梅
64 | 12:34 | 528 | 王超 | 王超 | 15852115399 | 李海洋 | 47980 | 砂 |  | 62.14 | 18.04 | 43.3 | 5.7 | 2.5 | 2.2 |  |  | 0.8 |  |  |  | 韩小潮 | 曹红梅
65 | 14:03 | 886 | 伊振刚 | 伊振刚 | 15252232999 | 李海洋 | 47988 | 砂 |  | 60.86 | 16.5 | 43.5 | 5.9 | 2.8 | 2.3 |  |  | 0.86 |  |  |  | 韩小潮 | 曹红梅
66 | 14:40 | 536 | 藤尚峰 | 藤尚峰 | 13813279980 | 庄团结 | 47991 | 砂 |  | 64.06 | 17.22 | 45.8 | 5.6 | 2.5 | 2.3 |  |  | 1.04 |  |  |  | 韩小潮 | 曹红梅
67 | 17:30 | 026 | 胡志权 | 胡志权 | 15063211121 | 杨需 | 48002 | 砂 |  | 64.96 | 19.48 | 44.8 | 5.2 | 2 | 2.4 |  |  | 0.68 |  |  |  | 韩小潮 | 曹红梅
68 | 18:30 | 696 | 武加军 | 武加军 | 15371600099 | 庄团结 | 48008 | 砂 |  | 50.56 | 16.76 | 33.3 | 5.5 | 2.6 | 2.3 |  |  | 0.5 |  |  |  | 韩小潮 | 曹红梅
69 | 19:20 | 758 | 张团结 | 朱洪柱 | 15852351659 | 杨需 | 48013 | 砂 |  | 62.7 | 19.4 | 42.8 | 5.8 | 2.3 | 2.4 |  |  | 0.5 |  |  |  | 韩小潮 | 曹红梅
70 | 21:11 | 356 | 谢海 | 谢海 | 13775834999 | 庄团结 | 48020 | 砂 |  | 60.52 | 16.48 | 43 | 5.8 | 2.5 | 2.6 |  |  | 1.04 |  |  |  | 韩小潮 | 曹红梅
71 | 21:13 | 806 | 刘刚 | 刘刚 | 13805221470 | 庄团结 | 48021 | 砂 |  | 61.74 | 19.62 | 41.2 | 5.2 | 2 | 2.4 |  |  | 0.92 |  |  |  | 韩小潮 | 曹红梅
72 | 21:30 | 869 | 张红庆 | 张红庆 | 18251755988 | 庄团结 | 48025 | 砂 |  | 56.18 | 17.28 | 38.4 | 5.9 | 2.6 | 2.3 |  |  | 0.5 |  |  |  | 韩小潮 | 曹红梅
73 | 21:32 | 596 | 庄猛 | 庄汉强 | 13952293221 | 庄团结 | 48026 | 砂 |  | 55.44 | 17.14 | 37.8 | 5.8 | 2.7 | 2.3 |  |  | 0.5 |  |  |  | 韩小潮 | 曹红梅
74 | 21:34 | 123 | 庄猛 | 姚佩齐 | 13805221198 | 庄团结 | 48027 | 砂 |  | 58.72 | 17.46 | 40.7 | 5.7 | 2.3 | 2.9 |  |  | 0.56 |  |  |  | 韩小潮 | 曹红梅
75 | 21:41 | 509 | 柳涛 | 柳召付 | 15152002008 | 庄团结 | 48028 | 砂 |  | 67.96 | 16.94 | 50.4 | 5.2 | 2.5 | 2.4 |  |  | 0.62 |  |  |  | 韩小潮 | 曹红梅
76 | 22:01 | 618 | 顾帅 | 吴峰 | 18251759261 | 陆玉峰 | 48029 | 砂 |  | 51.42 | 15.48 | 35.4 | 5.3 | 2.4 | 2.5 |  |  | 0.54 |  |  |  | 韩小潮 | 曹红梅
77 | 22:25 | 507 | 柳涛 | 柳召付 | 15152002008 | 杨需 | 48033 | 砂 |  | 59.74 | 17.52 | 41.7 | 5.7 | 2.5 | 2.7 |  |  | 0.52 |  |  |  | 韩小潮 | 曹红梅
78 | 23:15 | 969 | 张凯 | 曹升吉 | 13913489206 | 李海洋 | 48037 | 砂 |  | 70.36 | 18.08 | 51.7 | 5.9 | 2.8 | 2.3 |  |  | 0.58 |  |  |  | 韩小潮 | 曹红梅
79 | 23:16 | 797 | 杜坤 | 杜辉 | 15062043488 | 杨需 | 48038 | 砂 |  | 60.7 | 18.16 | 42 | 5.6 | 2.5 | 2.3 |  |  | 0.54 |  |  |  | 韩小潮 | 曹红梅
80 | 0:04 | 728 | 王法叶 | 王法叶 | 18136361877 | 陆玉峰 | 48039 | 砂 |  | 68.3 | 17.22 | 50.2 | 5.2 | 2 | 2.4 |  |  | 0.88 |  |  |  | 韩小潮 | 曹红梅
81 | 0:25 | 536 | 顾帅 | 吴峰 | 18251759261 | 庄团结 | 48042 | 砂 |  | 62.54 | 17.3 | 44.4 | 5.5 | 2.6 | 2.3 |  |  | 0.84 |  |  |  | 韩小潮 | 曹红梅
82 | 1:03 | 719 | 翟飞 | 翟猛 | 13921763308 | 庄团结 | 48044 | 砂 |  | 65.36 | 15.94 | 48.6 | 5.8 | 2.3 | 2.8 |  |  | 0.82 |  |  |  | 韩小潮 | 曹红梅
83 | 1:10 | 718 | 翟飞 | 翟飞 | 13626156855 | 庄团结 | 48045 | 砂 |  | 72.76 | 17.5 | 54.3 | 5.8 | 2.5 | 2.6 |  |  | 0.96 |  |  |  | 韩小潮 | 曹红梅
84 | 1:13 | 768 | 陆英坡 | 陆英坡 | 13815334019 | 庄团结 | 48046 | 砂 |  | 68.78 | 18.1 | 49 | 5.2 | 2 | 2.4 |  |  | 1.68 |  |  |  | 韩小潮 | 曹红梅
85 | 1:14 | 010 | 邴赛 | 邴赛 | 13605222731 | 庄团结 | 48047 | 砂 |  | 67.72 | 18.24 | 47.9 | 5.9 | 2.6 | 2.3 |  |  | 1.58 |  |  |  | 韩小潮 | 曹红梅
86 | 1:21 | 370 | 潘肖 | 潘肖 | 13813278481 | 庄团结 | 48048 | 砂 |  | 56.02 | 16.92 | 38.3 | 5.6 | 2.7 | 2.3 |  |  | 0.8 |  |  |  | 韩小潮 | 曹红梅
87 | 1:26 | 026 | 张飞 | 张飞 | 13921767871 | 杨需 | 48050 | 砂 |  | 66.62 | 19.32 | 46.5 | 5.8 | 2.7 | 2.3 |  |  | 0.8 |  |  |  | 韩小潮 | 曹红梅
88 | 6:12 | 933 | 陈文永 | 陈文永 | 13776751638 | 庄团结 | 48053 | 砂 |  | 66.08 | 17.78 | 47.5 | 5.7 | 2.3 | 2.5 |  |  | 0.8 |  |  |  | 韩小潮 | 曹红梅
89 | 6:19 | 6173 | 蒋会道 | 蒋会道 | 18751596100 | 庄团结 | 48055 | 砂 |  | 64.9 | 17.74 | 46.4 | 5.2 | 2.5 | 2.4 |  |  | 0.76 |  |  |  | 韩小潮 | 曹红梅
90 | 6:27 | 758 | 马崇燕 | 马崇燕 | 18118581166 | 杨需 | 48057 | 砂 |  | 68.1 | 19.42 | 48 | 5.3 | 2.4 | 2.5 |  |  | 0.68 |  |  |  | 韩小潮 | 曹红梅
91 | 6:32 | 9268 | 冯方雷 | 冯方雷 | 13721760489 | 庄团结 | 48058 | 砂 |  | 68.6 | 17.38 | 50.3 | 5.7 | 2.5 | 2.2 |  |  | 0.92 |  |  |  | 韩小潮 | 曹红梅
92 | 6:34 | 7088 | 吴迪 | 吴迪 | 13775931858 | 庄团结 | 48059 | 砂 |  | 64.24 | 17.48 | 45.9 | 5.9 | 2.8 | 2.3 |  |  | 0.86 |  |  |  | 韩小潮 | 曹红梅
93 | 6:46 | 266 | 龚培亮 | 龚培亮 | 15366790444 | 庄团结 | 48061 | 砂 |  | 62.02 | 16.9 | 44.4 | 5.6 | 2.5 | 2.3 |  |  | 0.72 |  |  |  | 韩小潮 | 曹红梅
94 | 6:47 | 059 | 陈伟 | 陈伟 | 13305222979 | 庄团结 | 48062 | 砂 |  | 71.2 | 18.3 | 52 | 5.2 | 2 | 2.4 |  |  | 0.9 |  |  |  | 韩小潮 | 曹红梅
95 | 6:52 | 616 | 陈汉宝 | 陈汉宝 | 13815383068 | 庄团结 | 48063 | 砂 |  | 63.94 | 17.32 | 45.7 | 5.5 | 2.6 | 2.3 |  |  | 0.92 |  |  |  | 韩小潮 | 曹红梅
96 | 7:33 | 016 | 潘肖 | 郁向友 | 13813278481 | 庄团结 | 48064 | 砂 |  | 63.7 | 17.94 | 44.8 | 5.2 | 2.5 | 2.4 |  |  | 0.96 |  |  |  | 韩小潮 | 曹红梅
97 | 7:38 | 017 | 冯伟 | 龚培亮 | 15366790444 | 庄团结 | 48065 | 砂 |  | 57.32 | 17.5 | 39 | 5.2 | 2.5 | 2.4 |  |  | 0.82 |  |  |  | 韩小潮 | 曹红梅
98 | 7:39 | 1211 | 黄明克 | 黄志军 | 17751925879 | 庄团结 | 48067 | 砂 |  | 58.24 | 16.46 | 41 | 5.3 | 2.4 | 2.5 |  |  | 0.78 |  |  |  | 韩小潮 | 曹红梅
99 | 7:56 | 3615 | 陈汉宝 | 陈汉宝 | 13815383068 | 庄团结 | 48068 | 砂 |  | 57.22 | 17.24 | 39.2 | 5.7 | 2.5 | 2.2 |  |  | 0.78 |  |  |  | 韩小潮 | 曹红梅
100 | 8:02 | 3087 | 吴权现 | 吴权现 | 15252225688 | 庄团结 | 48069 | 砂 |  | 64.52 | 18.32 | 45.4 | 5.9 | 2.8 | 2.3 |  |  | 0.8 |  |  |  | 韩小潮 | 曹红梅