## 邳州分公司
收料登记表填报 日期 ：2018 年 12月12日 填表人 ：李凤
单位：江苏大力神管桩有限公司
序号 | 到厂时间 | 送料人相关信息 |  |  |  |  | 物品相关信息（参数指标等） | [11 empty] | 结算信息 |  |  | 检验员 | 过磅员 | 备注
| 时 分 | 车号 | 车主姓名 （客户） | 司机姓名 | 司机手机号 | 所属车队 | 入库单号 | 品名 | 规格 | 毛重t | 皮重t | 净重t | 含水率% | 含泥量% | 细度模数 | 级配区/颗粒级配 | 压碎值% | 扣杂质t | 结算重量 | 单价/元 | 金额/元
1 | 18:37 | 苏C1A556 | 郑浩 | 郭全志 | 15952109525 | 李海洋 | WIN0049057 | 石子 | 1-2# | 95.04 | 23.18 | 71.86 |  |  |  | 良好 | 7 | 1.06 | 70.8 | 116 | 8212.8 | 陈金芳 | 刘秋行
2 | 18:40 | 苏C1T358 | 郑浩 | 腾丙轮 | 13815385227 | 李海洋 | WIN0049057 | 石子 | 1-2# | 96.04 | 23.02 | 73.02 |  |  |  | 良好 | 7 | 1.02 | 72 | 116 | 8352 | 陈金芳 | 刘秋行
3 | 18:43 | 苏CGA868 | 郑浩 | 耿道庆 | 18260762268 | 李海洋 | WIN0049057 | 石子 | 1-2# | 95.04 | 22.52 | 72.52 |  |  |  | 良好 | 7 | 1.02 | 71.5 | 116 | 8294 | 陈金芳 | 刘秋行
4 | 20:51 | 鲁Q956BY | 王浩 | 王虎 | 13270270878 | 李海洋 | WIN0049057 | 石子 | 1-2# | 78.14 | 18.9 | 59.24 |  |  |  | 良好 | 7 | 0.54 | 58.7 | 116 | 6809.2 | 陈金芳 | 刘秋行
5 | 20:59 | 苏C1T861 | 郑浩 | 赵双赢 | 15062050872 | 李海洋 | WIN0049057 | 石子 | 1-2# | 92 | 22.78 | 69.22 |  |  |  | 良好 | 7 | 1.52 | 67.7 | 116 | 7853.2 | 王瑶瑶 | 刘秋行
6 | 0:59 | 鲁Q9539H | 王彬 | 朱飞 | 15006761159 | 李海洋 | WIN0049057 | 石子 | 1-2# | 75.08 | 18.26 | 56.82 |  |  |  | 良好 | 7 | 0.52 | 56.3 | 116 | 6530.8 | 杨家辉 | 刘秋行
7 | 1:30 | 鲁Q627AP | 宫东明 | 宫东明 | 15253915869 | 杨需 | WIN0049055 | 机制砂 | 中粗砂 | 98.22 | 22.9 | 75.32 | 8 | 1.8 | 2.9 | Ⅱ区 |  | 1.52 | 73.8 | 111 | 8191.8 | 董国政 | 杜娥娥
8 | 1:34 | 苏C2A698 | 高雷 | 李如刚 | 13913462579 | 杨需 | WIN0049055 | 机制砂 | 中粗砂 | 105.3 | 29.4 | 75.9 | 8 | 1.8 | 2.9 | Ⅱ区 |  | 1.5 | 74.4 | 111 | 8258.4 | 董国政 | 杜娥娥
9 | 1:35 | 苏CGV338 | 周桂霖 | 周桂霖 | 15240471108 | 杨需 | WIN0049055 | 机制砂 | 中粗砂 | 88.64 | 21.32 | 67.32 | 8 | 1.8 | 2.9 | Ⅱ区 |  | 1.42 | 65.9 | 111 | 7314.9 | 董国政 | 杜娥娥
10 | 1:39 | 苏CGS000 | 周桂霖 | 黄荣德 | 15264909831 | 杨需 | WIN0049055 | 机制砂 | 中粗砂 | 97.16 | 22.34 | 74.82 | 8 | 1.8 | 2.9 | Ⅱ区 |  | 1.52 | 73.3 | 111 | 8136.3 | 董国政 | 杜娥娥
11 | 13:27 | 鲁163927 | 周奎 | 周奎 | 15252229687 | 李海洋 | WIN0049057 | 石子 | 1-2# | 58.26 | 15.04 | 43.22 |  |  |  | 良好 | 7 | 0.52 | 42.7 | 116 | 4953.2 | 刘会良 | 杜娥娥
12 | 15:55 | 鲁Q933BU | 丁宝利 | 王学刚 | 13854931002 | 丁宝利 | WIN0049056 | 石子 | 1-2# | 59.88 | 17.42 | 42.46 |  |  |  | 良好 | 7 | 0.56 | 41.9 | 116 | 4860.4 | 杨家辉 | 杜娥娥
13 | 15:58 | 鲁Q973BR | 丁宝利 | 陈文化 | 15376093576 | 丁宝利 | WIN0049056 | 石子 | 1-2# | 62.58 | 17.46 | 44.94 |  |  |  | 良好 | 7 | 1.04 | 43.9 | 116 | 5092.4 | 董国政 | 杜娥娥
14 | 17:45 | 鲁Q905BU | 丁宝利 | 尚艳涛 | 15092985676 | 丁宝利 | WIN0049056 | 石子 | 1-2# | 59.5 | 17.04 | 42.46 |  |  |  | 良好 | 7 | 1.06 | 41.4 | 116 | 4802.4 | 董国政 | 杜娥娥
15 | 19:23 | 鲁Q000AJ | 王浩 | 魏思亚 | 15298726266 | 李海洋 | WIN0049057 | 石子 | 1-2# | 79.1 | 20.72 | 58.38 |  |  |  | 良好 | 7 | 0.58 | 57.8 | 116 | 6704.8 | 董国政 | 杜娥娥
16 | 19:31 | 苏C1T861 | 郑浩 | 吴文珍 | 13952270866 | 李海洋 | WIN0049057 | 石子 | 1-2# | 90.64 | 22.46 | 68.18 |  |  |  | 良好 | 7 | 1.08 | 67.1 | 116 | 7783.6 | 董国政 | 杜娥娥
17 | 20:50 | 苏C1A556 | 郑浩 | 闫涛 | 13625123686 | 李海洋 | WIN0049057 | 石子 | 1-2# | 94.7 | 23.04 | 71.66 |  |  |  | 良好 | 7 | 0.56 | 71.1 | 116 | 8247.6 | 董国政 | 杜娥娥
18 | 20:54 | 苏C1T358 | 郑浩 | 曹鹏 | 13914864932 | 李海洋 | WIN0049057 | 石子 | 1-2# | 97.36 | 23.24 | 74.12 |  |  |  | 良好 | 7 | 0.52 | 73.6 | 116 | 8537.6 | 董国政 | 杜娥娥
19 | 20:57 | 苏CGA868 | 郑浩 | 耿道庆 | 18260762268 | 李海洋 | WIN0049057 | 石子 | 1-2# | 93.94 | 22.5 | 71.44 |  |  |  | 良好 | 7 | 0.54 | 70.9 | 116 | 8224.4 | 董国政 | 杜娥娥
20 | 21:01 | 鲁Q956BY | 王浩 | 杜祥军 | 17751961303 | 李海洋 | WIN0049057 | 石子 | 1-2# | 77.72 | 18.98 | 58.74 |  |  |  | 良好 | 7 | 0.54 | 58.2 | 116 | 6751.2 | 董国政 | 杜娥娥
21 | 21:14 | 豫PB8633 | 贾长坤 | 贾长坤 | 13952109001 | 李海洋 | WIN0049057 | 石子 | 1-2# | 54.88 | 15.08 | 39.8 |  |  |  | 良好 | 7 | 0.3 | 39.5 | 116 | 4582 | 董国政 | 杜娥娥
22 | 21:17 | 豫D75869 | 杨俊庭 | 杨俊庭 | 15852278022 | 李海洋 | WIN0049057 | 石子 | 1-2# | 56.62 | 14.94 | 41.68 |  |  |  | 良好 | 7 | 0.38 | 41.3 | 116 | 4790.8 | 董国政 | 杜娥娥
23 | 21:20 | 豫S35153 | 马凤华 | 马凤华 | 13914832699 | 李海洋 | WIN0049057 | 石子 | 1-2# | 58.5 | 16.08 | 42.42 |  |  |  | 良好 | 7 | 0.32 | 42.1 | 116 | 4883.6 | 董国政 | 杜娥娥
24 | 21:23 | 鲁DA9123 | 李奎 | 李奎 | 15052053200 | 李海洋 | WIN0049057 | 石子 | 1-2# | 57.04 | 15.06 | 41.98 |  |  |  | 良好 | 7 | 0.38 | 41.6 | 116 | 4825.6 | 董国政 | 杜娥娥
25 | 21:55 | 鲁163927 | 周奎 | 周奎 | 15252229687 | 李海洋 | WIN0049057 | 石子 | 1-2# | 58.52 | 14.94 | 43.58 |  |  |  | 良好 | 7 | 0.38 | 43.2 | 116 | 5011.2 | 董国政 | 杜娥娥
26 | 1:02 | 苏C1T861 | 郑浩 | 吴文珍 | 13952270866 | 李海洋 | WIN0049057 | 石子 | 1-2# | 93.68 | 22.9 | 70.78 |  |  |  | 良好 | 7 | 0.58 | 70.2 | 116 | 8143.2 | 董国政 | 杜娥娥
27 | 1:05 | 鲁Q933BU | 丁宝利 | 王学刚 | 13854931002 | 丁宝利 | WIN0049056 | 石子 | 1-2# | 56.46 | 17.36 | 39.1 |  |  |  | 良好 | 7 | 1 | 38.1 | 116 | 4419.6 | 董国政 | 杜娥娥
28 | 1:08 | 鲁Q973BR | 丁宝利 | 陈文化 | 15376093576 | 丁宝利 | WIN0049056 | 石子 | 1-2# | 55.78 | 17.58 | 38.2 |  |  |  | 良好 | 7 | 0.5 | 37.7 | 116 | 4373.2 | 董国政 | 杜娥娥
29 | 1:10 | 鲁Q905BU | 丁宝利 | 尚艳涛 | 15092985676 | 丁宝利 | WIN0049056 | 石子 | 1-2# | 56.9 | 17 | 39.9 |  |  |  | 良好 | 7 | 0.5 | 39.4 | 116 | 4570.4 | 董国政 | 杜娥娥
30 | 2:29 | 豫PB8633 | 贾长坤 | 贾长坤 | 13952109001 | 李海洋 | WIN0049057 | 石子 | 1-2# | 54.3 | 15.06 | 39.24 |  |  |  | 良好 | 7 | 0.34 | 38.9 | 116 | 4512.4 | 董国政 | 杜娥娥
31 | 2:34 | 豫S35153 | 马凤华 | 马凤华 | 13914832699 | 李海洋 | WIN0049057 | 石子 | 1-2# | 57.52 | 16.08 | 41.44 |  |  |  | 良好 | 7 | 0.34 | 41.1 | 116 | 4767.6 | 董国政 | 杜娥娥
32 | 2:36 | 鲁DA9123 | 李奎 | 李奎 | 15052053200 | 李海洋 | WIN0049057 | 石子 | 1-2# | 56.18 | 15.1 | 41.08 |  |  |  | 良好 | 7 | 0.38 | 40.7 | 116 | 4721.2 | 董国政 | 杜娥娥
33 | 2:39 | 豫D75869 | 杨俊庭 | 杨俊庭 | 15852278022 | 李海洋 | WIN0049057 | 石子 | 1-2# | 57.88 | 14.94 | 42.94 |  |  |  | 良好 | 7 | 0.34 | 42.6 | 116 | 4941.6 | 董国政 | 杜娥娥
34 | 2:42 | 鲁163927 | 周奎 | 周奎 | 15252229687 | 李海洋 | WIN0049057 | 石子 | 1-2# | 58.9 | 14.98 | 43.92 |  |  |  | 良好 | 7 | 0.32 | 43.6 | 116 | 5057.6 | 董国政 | 杜娥娥
35 | 4:55 | 鲁Q956BY | 王浩 | 杜祥军 | 17751961303 | 李海洋 | WIN0049057 | 石子 | 1-2# | 77.58 | 18.94 | 58.64 |  |  |  | 良好 | 7 | 0.54 | 58.1 | 116 | 6739.6 | 董国政 | 杜娥娥
合计 | [11 empty] | 1936.34 | [5 empty] | 25.24 | 1911.1 |  | 220250.6

## 巨野分公司
收料登记表填报 日期 2018年 12 月 12 日 填表人 ：杨振华
单位：江苏大力神管桩有限公司巨野分公司
序号 | 到厂时间 | 送料人相关信息 |  |  |  |  | 物品相关信息（参数指标等） | [11 empty] | 结算信息 |  |  | 检验员 | 过磅员 | 备注
| 时 分 | 车号 | 车主姓名 | 司机姓名 | 司机手机号 | 所属车队 | 入库单号 | 品名 | 规格 | 毛重 | 皮重 | 净重 | 含水率% | 含泥量% | 细度模数 | 级配区 | 压碎值 | 扣杂质t | 结算重量 | 单价 | 金额
1 | 8:18 | 鲁RN2329 | 张庆友 | 张庆友 | 15965695489 | 李广坤 | 010895 | 石子 | 1--2 | 49.62 | 16.53 | 33.09 | [5 empty] | 0.1T | 32.9 | 110 | 3619 | 冯海英 | 聂恒光
2 | 8:21 | 鲁JA4773 | 王双喜 | 王双喜 | 15092631096 | 郑言克 | 010896 | 机制沙 | 中粗 | 50 | 14.54 | 35.46 | [5 empty] | 0.1T | 35.3 | 139 | 4906.7 | 冯海英 | 聂恒光
3 | 8:37 | 鲁RN9829 | 魏祥远 | 魏祥远 | 15854038599 | 郑言克 | 010897 | 机制沙 | 中粗 | 49.19 | 16.32 | 32.87 | [5 empty] | 0.1T | 32.7 | 139 | 4545.3 | 冯海英 | 聂恒光
4 | 10:23 | 鲁H69C86 | 田兴法 | 田兴法 | 133963732648 | 李广坤 | 010898 | 机制沙 | 中粗 | 49.68 | 16.29 | 33.39 | [5 empty] | 0.1T | 33.2 | 139 | 4614.8 | 冯海英 | 聂恒光
5 | 10:26 | 鲁RN5576 | 杨勇 | 杨勇 | 15162417273 | 李广坤 | 010899 | 机制沙 | 中粗 | 48.26 | 15.72 | 32.54 | [5 empty] | 0.1T | 32.4 | 139 | 4503.6 | 冯海英 | 聂恒光
6 | 10:28 | 鲁H61H65 | 张春义 | 张春义 | 17753719081 | 李广坤 | 010900 | 机制沙 | 中粗 | 50.1 | 16.76 | 33.34 | [5 empty] | 0.1T | 33.2 | 139 | 4614.8 | 冯海英 | 聂恒光
7 | 10:30 | 鲁H76B46 | 田兴法 | 于华 | 15053741980 | 李广坤 | 010901 | 机制沙 | 中粗 | 47.66 | 16.24 | 31.42 | [5 empty] | 0.1T | 31.3 | 139 | 4350.7 | 冯海英 | 聂恒光
8 | 13:22 | 鲁HF2260 | 王红星 | 王红星 | 15064771678 | 李广坤 | 010902 | 机制沙 | 中粗 | 47.07 | 14.4 | 32.67 | [5 empty] | 0.1T | 32.5 | 139 | 4517.5 | 冯海英 | 聂恒光
9 | 13:24 | 鲁HC9218 | 曹兵 | 曹兵 | 18854796605 | 李广坤 | 010903 | 机制沙 | 中粗 | 45.85 | 14.95 | 30.9 | [5 empty] | 0.1T | 30.8 | 139 | 4281.2 | 冯海英 | 聂恒光
10 | 15:07 | 鲁JA4773 | 王双喜 | 王双喜 | 15092631096 | 郑言克 | 010904 | 石子 | 1--2 | 48.57 | 14.7 | 33.87 | [5 empty] | 0.1T | 33.7 | 110 | 3707 | 冯海英 | 聂恒光
11 | 15:09 | 鲁RN9829 | 米强东 | 米强东 | 18953005713 | 郑言克 | 010905 | 石子 | 1--2 | 49.95 | 16.43 | 33.52 | [5 empty] | 0.1T | 33.4 | 110 | 3674 | 冯海英 | 聂恒光
12 | 16:51 | 鲁H61H65 | 张春义 | 张春义 | 17753719081 | 李广坤 | 010906 | 石子 | 1--2 | 50.56 | 16.67 | 33.89 | [5 empty] | 0.1T | 33.7 | 110 | 3707 | 冯海英 | 聂恒光
13 | 16:53 | 鲁RN5576 | 杨勇 | 杨勇 | 15162417273 | 李广坤 | 010907 | 石子 | 1--2 | 49.65 | 15.64 | 34.01 | [5 empty] | 0.1T | 33.9 | 110 | 3729 | 冯海英 | 聂恒光
14 | 16:55 | 鲁H69C86 | 田兴法 | 田兴法 | 133963732648 | 李广坤 | 010908 | 石子 | 1--2 | 50.28 | 16.19 | 34.09 | [5 empty] | 0.1T | 33.9 | 110 | 3729 | 冯海英 | 聂恒光
15 | 16:57 | 鲁H76B46 | 田兴法 | 于华 | 15053741980 | 李广坤 | 010909 | 石子 | 1--2 | 49.58 | 16.18 | 33.4 | [5 empty] | 0.1T | 33.3 | 110 | 3663 | 冯海英 | 聂恒光
16 | 19:12 | 鲁RJ1282 | 王彦钦 | 徐龙福 | 17753053012 | 巨野中联 | 010910 | 水泥 | PO42.5 | 93.67 | 26.23 | 67.44 | [5 empty] | 0.3% | 67.23 | 575 | 38657.25 | 冯海英 | 聂恒光
17 | 19:18 | 鲁HD2339 | 王彦钦 | 张连聚 | 17753053019 | 巨野中联 | 010911 | 水泥 | PO42.5 | 87.39 | 24.85 | 62.54 | [5 empty] | 0.3% | 62.35 | 575 | 35851.25 | 冯海英 | 聂恒光
18 | 19:57 | 鲁JA4773 | 王双喜 | 王双喜 | 15092631096 | 郑言克 | 010912 | 石子 | 1--2 | 47.35 | 14.65 | 32.7 | [5 empty] | 0.1T | 32.6 | 110 | 3586 | 冯海英 | 聂恒光
19 | 20:00 | 鲁HC9218 | 曹兵 | 曹兵 | 18854796605 | 李广坤 | 010913 | 机制沙 | 中粗 | 45.76 | 14.91 | 30.85 | [5 empty] | 0.1T | 30.7 | 139 | 4267.3 | 冯海英 | 聂恒光
20 | 20:02 | 鲁HF2260 | 王红星 | 王红星 | 15064771678 | 李广坤 | 010914 | 机制沙 | 中粗 | 43.49 | 14.34 | 29.15 | [5 empty] | 0.1T | 29 | 139 | 4031 | 冯海英 | 聂恒光
21 | 20:35 | 鲁RN9829 | 米强东 | 米强东 | 18953005713 | 郑言克 | 010915 | 石子 | 1--2 | 49.46 | 16.34 | 33.12 | [5 empty] | 0.1T | 33 | 110 | 3630 | 冯海英 | 聂恒光
22 | [11 empty] | 0 | [8 empty] | 0
23 | [11 empty] | 0 | [8 empty] | 0
24 | [11 empty] | 0 | [8 empty] | 0
25 | [11 empty] | 0 | [8 empty] | 0
26 | [11 empty] | 0 | [8 empty] | 0
27 | [11 empty] | 0 | [8 empty] | 0
28 | [11 empty] | 0 | [8 empty] | 0
29 | [11 empty] | 0 | [8 empty] | 0
30 | [11 empty] | 0 | [8 empty] | 0
31 | [11 empty] | 0 | [8 empty] | 0
32 | [11 empty] | 0 | [8 empty] | 0
33 | [11 empty] | 0 | [8 empty] | 0
34 | [11 empty] | 0 | [8 empty] | 0
35 | [11 empty] | 0 | [8 empty] | 0
36 | [11 empty] | 0 | [8 empty] | 0
37 | [11 empty] | 0 | [8 empty] | 0
38 | [11 empty] | 0 | [8 empty] | 0
39 | [11 empty] | 0 | [8 empty] | 0
40 | [11 empty] | 0 | [8 empty] | 0
41 | [11 empty] | 0 | [8 empty] | 0
42 | [11 empty] | 0 | [8 empty] | 0
43 | [11 empty] | 0 | [8 empty] | 0
44 | [11 empty] | 0 | [8 empty] | 0
45 | [11 empty] | 0 | [8 empty] | 0
46 | [11 empty] | 0 | [8 empty] | 0
47 | [11 empty] | 0 | [8 empty] | 0
48 | [11 empty] | 0 | [8 empty] | 0
49 | [11 empty] | 0 | [8 empty] | 0
50 | [11 empty] | 0 | [8 empty] | 0
51 | [11 empty] | 0 | [8 empty] | 0
52 | [11 empty] | 0 | [8 empty] | 0
53 | [11 empty] | 0 | [8 empty] | 0
54 | [11 empty] | 0 | [8 empty] | 0
55 | [11 empty] | 0 | [8 empty] | 0
56 | [11 empty] | 0 | [8 empty] | 0
57 | [11 empty] | 0 | [8 empty] | 0
58 | [11 empty] | 0 | [8 empty] | 0
59 | [11 empty] | 0 | [8 empty] | 0
60 | [11 empty] | 0 | [8 empty] | 0
61 | [11 empty] | 0 | [8 empty] | 0
62 | [11 empty] | 0 | [8 empty] | 0
63 | [11 empty] | 0 | [8 empty] | 0
64 | [11 empty] | 0 | [8 empty] | 0
65 | [11 empty] | 0 | [8 empty] | 0
66 | [11 empty] | 0 | [8 empty] | 0
67 | [11 empty] | 0 | [8 empty] | 0
68 | [11 empty] | 0 | [8 empty] | 0
合计： | [18 empty] | 0 |  | 152185.4

## 连云港分公司
收料登记表填报 日期 2018 年 12 月 12 日 填表人 张传迎、杜华军
单位：江苏大力神管桩有限公司连云港分公司
序号 | 到厂时间 | 送料人相关信息 |  |  |  |  | 物品相关信息（参数指标等） | [11 empty] | 结算信息 |  |  | 检验员 | 过磅员 | 备注
| 时 分 | 车号 | 车主姓名 （客户） | 司机姓名 | 司机手机号 | 所属车队 | 入库单号 | 品名 | 规格 | 毛重t | 皮重t | 净重t | 含水率% | 含杂质% | 细度模数 | 级配区 | 压碎值 | 扣杂质t | 结算重量 | 单价 | 金额
1 | 9:20 | 0553 | 孙冲 | 张来高 | 13775439287 | 孙冲 | 5077 | 碎石 | 5~25 | 89.92 | 21.64 | 68.28 | 1.2 | 0.4 |  | I | 8.3% | 0.78 | 67.5 | 90 |  | 杜华军 | 张传迎
2 | 16:31 | 206 | 姜志 | 徐学波 | 13805127239 | 姜志 | 5078 | 机制砂 |  | 80.44 | 25.4 | 55.04 | 8.1 | 4.8 | 2.8 | I |  | 2.04 | 53 | 75 |  | 杜华军 | 张传迎
3 | 19:23 | 0553 | 孙冲 | 张来高 | 18806332261 | 孙冲 | 5081 | 碎石 | 5~25 | 89.04 | 21.5 | 67.54 | 1.2 | 0.4 |  | I | 8.3% | 0.54 | 67 | 90 |  | 杜华军 | 张传迎
4 | 20:52 | 206 | 姜志 | 徐学波 | 13805127239 | 姜志 | 5082 | 机制砂 |  | 75.3 | 25.56 | 49.74 | 8.4 | 4.7 | 2.8 | I |  | 1.74 | 48 | 75 |  | 杜华军 | 张传迎
5 | 21:37 | 0553 | 孙冲 | 张来高 | 15861246899 | 孙冲 | 5083 | 碎石 | 5~25 | 91.4 | 21.48 | 69.92 | 1.2 | 0.4 |  | I | 8.3% | 0.92 | 69 | 90 |  | 杜华军 | 张传迎
6
7
8
9
10
11
12
13
14
15 | [11 empty] | 310.52 | [6 empty] | 304.5
备注：退货也登记，在备注中注明不合格退货，所有重量和单价、金额均以0标记

## 大唐混凝土
收料登记表填报 日期 2018 年 12月 12日 填表人：左晶
20180923 | 单位：江苏大唐商品混凝土有限公司
序号 | 到厂时间 | 送料人相关信息 |  |  |  |  | 物品相关信息（参数指标等） | [11 empty] | 结算信息 |  |  | 检验员 | 过磅员
| 时 分 | 车号 | 车主姓名 （客户） | 司机姓名 | 司机手机号 | 所属车队 | 入库单号 | 品名 | 规格 | 毛重t | 皮重t | 净重t | 含水率% | 含泥量% | 细度模数 | 级配区 | 压碎值 | 扣杂质t | 结算重量 | 单价 | 金额
1 | 8.57 | 7288 | 闫东 | 闫东 | 13813277522 | 庄团结 | 48210 | 砂 |  | 62.18 | 19.5 | 41.7 | 5.7 | 2.5 | 2.7 |  |  | 0.98 |  |  |  | 左晶 | 姬长娟
2 | 9.08 | 997 | 徐大勇 | 徐大勇 | 17705222272 | 庄团结 | 48211 | 砂 |  | 55.78 | 17.06 | 37.9 | 5.9 | 2.8 | 2.3 |  |  | 0.82 |  |  |  | 左晶 | 姬长娟
3 | 10.36 | 266 | 王超 | 王超 | 15852115399 | 庄团结 | 48213 | 砂 |  | 62.1 | 16.98 | 44.2 | 5.6 | 2.5 | 2.3 |  |  | 0.92 |  |  |  | 左晶 | 姬长娟
4 | 10.42 | 5211 | 伊振刚 | 伊振刚 | 15252232999 | 庄团结 | 48215 | 砂 |  | 60.5 | 17 | 42.6 | 5.2 | 2 | 2.4 |  |  | 0.9 |  |  |  | 左晶 | 姬长娟
5 | 10.43 | 7178 | 藤尚峰 | 藤尚峰 | 13813279980 | 庄团结 | 48216 | 砂 |  | 61.08 | 18.4 | 41.8 | 5.5 | 2.6 | 2.3 |  |  | 0.88 |  |  |  | 左晶 | 姬长娟
6 | 11.27 | 528 | 胡志权 | 胡志权 | 15063211121 | 庄团结 | 48217 | 砂 |  | 58.08 | 17.98 | 39.2 | 5.8 | 2.3 | 2.8 |  |  | 0.9 |  |  |  | 左晶 | 姬长娟
7 | 2.13 | 166 | 武加军 | 武加军 | 15371600099 | 杨需 | 48221 | 砂 |  | 63.04 | 16.94 | 45.2 | 5.8 | 2.5 | 2.6 |  |  | 0.9 |  |  |  | 左晶 | 姬长娟
8 | 12.15 | 036 | 张团结 | 朱洪柱 | 15852351659 | 庄团结 | 48222 | 砂 |  | 68.66 | 19.2 | 48.4 | 5.2 | 2 | 2.4 |  |  | 1.06 |  |  |  | 左晶 | 姬长娟
9 | 2.49 | 797 | 庄猛 | 姚佩齐 | 13805221198 | 庄团结 | 48223 | 砂 |  | 60.3 | 18.46 | 41 | 5.9 | 2.8 | 2.3 |  |  | 0.84 |  |  |  | 左晶 | 姬长娟
10 | 2.54 | 625 | 柳涛 | 柳召付 | 15152002008 | 庄团结 | 48224 | 砂 |  | 56.02 | 16.3 | 38.9 | 5.6 | 2.5 | 2.3 |  |  | 0.82 |  |  |  | 左晶 | 姬长娟
11 | 3.00 | 026 | 顾帅 | 吴峰 | 18251759261 | 庄团结 | 48225 | 砂 |  | 62.3 | 19.5 | 42 | 5.2 | 2 | 2.4 |  |  | 0.8 |  |  |  | 左晶 | 姬长娟
12 | 4.11 | 507 | 柳涛 | 柳召付 | 15152002008 | 杨需 | 48226 | 砂 |  | 59.58 | 18 | 40.9 | 5.5 | 2.6 | 2.3 |  |  | 0.68 |  |  |  | 左晶 | 姬长娟
13 | 4.25 | 758 | 张凯 | 曹升吉 | 13913489206 | 杨需 | 48227 | 砂 |  | 64.24 | 19.6 | 44 | 5.8 | 2.3 | 2.8 |  |  | 0.64 |  |  |  | 左晶 | 姬长娟
14 | 5.48 | 656 | 杜坤 | 杜辉 | 15062043488 | 庄团结 | 48228 | 砂 |  | 60.7 | 16.44 | 43.2 | 5.8 | 2.5 | 2.6 |  |  | 1.06 |  |  |  | 左晶 | 姬长娟
15 | 5.48 | 822 | 王法叶 | 王法叶 | 18136361877 | 庄团结 | 48229 | 砂 |  | 60.32 | 17.12 | 42.3 | 5.2 | 2 | 2.4 |  |  | 0.9 |  |  |  | 左晶 | 姬长娟
16 | 7.01 | 318 | 伊振刚 | 伊振刚 | 15252232999 | 庄团结 | 48230 | 砂 |  | 60.4 | 16.92 | 42.7 | 5.8 | 2.3 | 2.8 |  |  | 0.78 |  |  |  | 左晶 | 姬长娟
17 | 7.36 | 209 | 藤尚峰 | 藤尚峰 | 13813279980 | 庄团结 | 48231 | 砂 |  | 59.2 | 19.64 | 38.7 | 5.5 | 2.6 | 2.3 |  |  | 0.86 |  |  |  | 左晶 | 姬长娟
18 | 8.15 | 969 | 胡志权 | 胡志权 | 15063211121 | 李海洋 | 48232 | 砂 |  | 61.22 | 18 | 42.4 | 5.8 | 2.3 | 2.8 |  |  | 0.82 |  |  |  | 左晶 | 姬长娟
19 | 8.36 | 886 | 武加军 | 武加军 | 15371600099 | 李海洋 | 48233 | 砂 |  | 64.48 | 17.3 | 46.2 | 5.8 | 2.5 | 2.6 |  |  | 0.98 |  |  |  | 左晶 | 姬长娟
20 | 8.42 | 208 | 张团结 | 朱洪柱 | 15852351659 | 李海洋 | 48234 | 砂 |  | 60.58 | 18 | 41.6 | 5.2 | 2 | 2.4 |  |  | 0.98 |  |  |  | 左晶 | 姬长娟
21 | 8.49 | 345 | 谢海 | 谢海 | 13775834999 | 庄团结 | 48235 | 砂 |  | 60.94 | 18.88 | 41.2 | 5.9 | 2.8 | 2.3 |  |  | 0.86 |  |  |  | 左晶 | 姬长娟
22 | 9.20 | 7670 | 刘刚 | 刘刚 | 13805221470 | 庄团结 | 48236 | 砂 |  | 51.38 | 14.8 | 35.8 | 5.6 | 2.5 | 2.3 |  |  | 0.78 |  |  |  | 左晶 | 姬长娟
23 | 9.24 | 509 | 张红庆 | 张红庆 | 18251755988 | 庄团结 | 48237 | 砂 |  | 67.16 | 16.8 | 49.3 | 5.2 | 2 | 2.4 |  |  | 1.06 |  |  |  | 左晶 | 姬长娟
24 | 9.38 | 536 | 庄猛 | 庄汉强 | 13952293221 | 庄团结 | 48238 | 砂 |  | 57 | 17.02 | 39 | 5.5 | 2.6 | 2.3 |  |  | 0.98 |  |  |  | 左晶 | 姬长娟
25 | 9.55 | 625 | 庄猛 | 姚佩齐 | 13805221198 | 庄团结 | 48241 | 砂 |  | 55.58 | 16.36 | 38.4 | 5.8 | 2.3 | 2.8 |  |  | 0.82 |  |  |  | 左晶 | 姬长娟
26 | 10.54 | 719 | 陆英坡 | 陆英坡 | 13815334019 | 庄团结 | 48242 | 砂 |  | 71.36 | 17.68 | 52.6 | 5.8 | 2.5 | 2.6 |  |  | 1.08 |  |  |  | 左晶 | 姬长娟
27 | 10.59 | 797 | 柳涛 | 柳召付 | 15152002008 | 杨需 | 48243 | 砂 |  | 61.7 | 18.5 | 42.4 | 5.2 | 2 | 2.4 |  |  | 0.8 |  |  |  | 左晶 | 姬长娟
28 | 11.21 | 529 | 张凯 | 曹升吉 | 13913489206 | 庄团结 | 48244 | 砂 |  | 63.66 | 17.3 | 45.4 | 5.8 | 2.3 | 2.8 |  |  | 0.96 |  |  |  | 左晶 | 姬长娟
29 | 11.38 | 6588 | 杜坤 | 杜辉 | 15062043488 | 庄团结 | 48245 | 砂 |  | 56.42 | 17.54 | 38 | 5.5 | 2.6 | 2.3 |  |  | 0.88 |  |  |  | 左晶 | 姬长娟
30 | 11.53 | 026 | 于士春 | 于士春 | 15312654439 | 杨需 | 48246 | 砂 |  | 64.22 | 19.62 | 43.8 | 5.8 | 2.3 | 2.8 |  |  | 0.8 |  |  |  | 左晶 | 姬长娟
31 | 11.55 | 758 | 顾帅 | 吴峰 | 18251759261 | 杨需 | 48247 | 砂 |  | 64.5 | 19.52 | 44.2 | 5.8 | 2.5 | 2.6 |  |  | 0.78 |  |  |  | 左晶 | 姬长娟
32 | 12.03 | 507 | 翟飞 | 翟猛 | 13921763308 | 杨需 | 48248 | 砂 |  | 61.08 | 18.28 | 42.1 | 5.2 | 2 | 2.4 |  |  | 0.7 |  |  |  | 左晶 | 姬长娟
33 | 1.49 | 957 | 翟飞 | 翟飞 | 13626156855 | 庄团结 | 48249 | 砂 |  | 53.5 | 19.54 | 33 | 5.9 | 2.8 | 2.3 |  |  | 0.96 |  |  |  | 左晶 | 姬长娟
34 | 1.52 | 663 | 陆英坡 | 陆英坡 | 13815334019 | 庄团结 | 48250 | 砂 |  | 60.22 | 16.14 | 43.1 | 5.6 | 2.5 | 2.3 |  |  | 0.98 |  |  |  | 左晶 | 姬长娟
35 | 4.58 | 017 | 邴赛 | 邴赛 | 13605222731 | 庄团结 | 48251 | 砂 |  | 55.34 | 17.28 | 37 | 5.2 | 2 | 2.4 |  |  | 1.06 |  |  |  | 左晶 | 姬长娟
36 | 4.59 | 869 | 潘肖 | 潘肖 | 13813278481 | 庄团结 | 48252 | 砂 |  | 54.68 | 17.5 | 36.4 | 5.5 | 2.6 | 2.3 |  |  | 0.78 |  |  |  | 左晶 | 姬长娟
37 | 10.31 | 277 | 高松钦 | 刘纯纯 | 18751672899 | 高松钦 | 48212 | 石子 | 1-2 | 71.08 | 19.8 | 50.7 | [5 empty] | 0.58 |  |  |  | 左晶 | 姬长娟
38 | 10.32 | 367 | 高松钦 | 曹培贵 | 18251755119 | 高松钦 | 48214 | 石子 | 1-5 | 65.44 | 18.34 | 46.5 | [5 empty] | 0.6 |  |  |  | 左晶 | 姬长娟
39 | 12.19 | 153 | 陈文龙 | 彭杰 | 18251756681 | 段浚成 | 48218 | 石子 | 1-5 | 83.32 | 20.88 | 61.7 | [5 empty] | 0.74 |  |  |  | 左晶 | 姬长娟
40 | 2.02 | 867 | 高松钦 | 巩庆祝 | 18205220109 | 高松钦 | 48220 | 石子 | 1-2 | 73.7 | 20.2 | 53 | [5 empty] | 0.5 |  |  |  | 左晶 | 姬长娟
41 | 6.05 | 069 | 陈魏国 | 娄可生 | 15996993186 | 周涛 | 48230 | 石子 | 1-2 | 59.46 | 18.02 | 40.8 | [5 empty] | 0.64 |  |  |  | 左晶 | 姬长娟
42 | 7.03 | 277 | 高松钦 | 刘纯纯 | 18751672899 | 高松钦 | 48232 | 石子 | 1-2 | 72.5 | 19.82 | 52 | [5 empty] | 0.68 |  |  |  | 左晶 | 姬长娟
43 | [11 empty] | 0 | [9 empty] | 左晶 | 姬长娟
44 | [11 empty] | 0 | [9 empty] | 左晶 | 姬长娟
45 | [11 empty] | 0 | [9 empty] | 左晶 | 姬长娟
46 | [11 empty] | 0 | [9 empty] | 左晶 | 姬长娟
47 | [11 empty] | 0 | [9 empty] | 左晶 | 姬长娟
48 | [11 empty] | 0 | [9 empty] | 左晶 | 姬长娟
49 | [11 empty] | 0 | [9 empty] | 左晶 | 姬长娟
50 | [11 empty] | 0 | [9 empty] | 左晶 | 姬长娟
51 | [11 empty] | 0 | [9 empty] | 左晶 | 姬长娟
52 | [11 empty] | 0 | [9 empty] | 左晶 | 姬长娟
53 | [11 empty] | 0 | [9 empty] | 左晶 | 姬长娟
54 | [11 empty] | 0 | [9 empty] | 左晶 | 姬长娟
55 | [11 empty] | 0 | [9 empty] | 左晶 | 姬长娟
56 | [11 empty] | 0 | [9 empty] | 左晶 | 姬长娟
45 | 备注：退货也登记，在备注中注明不合格退货，所有重量和单价、金额均以0标记