## 邳州分公司
收料登记表填报 日期 ：2018 年 12月13日 填表人 ：李凤
单位：江苏大力神管桩有限公司
序号 | 到厂时间 | 送料人相关信息 |  |  |  |  | 物品相关信息（参数指标等） | [11 empty] | 结算信息 |  |  | 检验员 | 过磅员 | 备注
| 时 分 | 车号 | 车主姓名 （客户） | 司机姓名 | 司机手机号 | 所属车队 | 入库单号 | 品名 | 规格 | 毛重t | 皮重t | 净重t | 含水率% | 含泥量% | 细度模数 | 级配区/颗粒级配 | 压碎值% | 扣杂质t | 结算重量 | 单价/元 | 金额/元
1 | 9:55 | 鲁H7H833 | 李光 | 李光 | 13776756734 | 庄猛 | WIN0049065 | 机制砂 | 中粗砂 | 78.36 | 18.2 | 60.16 | 8 | 1.7 | 2.9 | Ⅱ区 |  | 1.46 | 58.7 | 111 | 6515.7 | 李凤 | 刘秋行
2 | 2:20 | 苏CAC326 | 朱安徽 | 朱安徽 | 13357932588 | 庄猛 | WIN0049065 | 机制砂 | 中粗砂 | 80.98 | 18.68 | 62.3 | 8 | 1.7 | 2.9 | Ⅱ区 |  | 1.5 | 60.8 | 111 | 6748.8 | 李凤 | 刘秋行
3 | 9:43 | 苏C1T950 | 郭凤林 | 冯飞 | 17766280789 | 庄猛 | WIN0049065 | 机制砂 | 中粗砂 | 72.9 | 18.56 | 54.34 | 8 | 1.7 | 2.9 | Ⅱ区 |  | 1.44 | 52.9 | 111 | 5871.9 | 李凤 | 刘秋行
4 | 7:43 | 鲁Q300BD | 丁庆润 | 丁培善 | 17351969667 | 李海洋 | WIN0049068 | 石子 | 1-2# | 88.48 | 20.44 | 68.04 |  |  |  | 良好 | 7 | 0.54 | 67.5 | 116 | 7830 | 陈金芳 | 刘秋行
5 | 13:38 | 鲁Q000AJ | 王浩 | 魏思亚 | 15298726266 | 李海洋 | WIN0049068 | 石子 | 1-2# | 79.48 | 20.52 | 58.96 |  |  |  | 良好 | 7 | 0.51 | 57.8 | 116 | 6704.8 | 陈金芳 | 刘秋行
6 | 14:00 | 鲁Q973BR | 丁宝利 | 董西刚 | 18653994218 | 丁宝利 | 退货 | 石子 | 1-2# | 0 | 0 | 0 |  |  |  | 含泥块 |  | 0 | 0 |  |  | 陈金芳 | 刘秋行 | 含泥块，退货
7 | 14:02 | 鲁Q933BU | 丁宝利 | 李忠海 | 15969736500 | 丁宝利 | 退货 | 石子 | 1-2# | 0 | 0 | 0 |  |  |  | 含泥块 |  | 0 | 0 |  |  | 陈金芳 | 杜娥娥 | 含泥块，退货
8 | 14:04 | 鲁Q905BU | 丁宝利 | 吴少帅 | 15853859856 | 丁宝利 | 退货 | 石子 | 1-2# | 0 | 0 | 0 |  |  |  | 含泥块 |  | 0 | 0 |  |  | 陈金芳 | 杜娥娥 | 含泥块，退货
9 | 14:06 | 苏CGA868 | 郑浩 | 耿道庆 | 18260762268 | 李海洋 | WIN0049068 | 石子 | 1-2# | 95.48 | 22.72 | 72.76 |  |  |  | 良好 | 7 | 0.56 | 72.2 | 116 | 8375.2 | 陈金芳 | 杜娥娥
10 | 14:09 | 苏C1T861 | 郑浩 | 赵双赢 | 15062050872 | 李海洋 | WIN0049068 | 石子 | 1-2# | 94.48 | 22.84 | 71.64 |  |  |  | 良好 | 7 | 0.54 | 71.1 | 116 | 8247.6 | 陈金芳 | 杜娥娥
11 | 18:29 | 鲁Q188BQ | 徐辉 | 沈强 | 13952276886 | 李海洋 | WIN0049068 | 石子 | 1-2# | 97.28 | 22.9 | 74.38 |  |  |  | 良好 | 8 | 1.08 | 73.3 | 116 | 8502.8 | 王瑶瑶 | 杜娥娥
12 | 18:33 | 鲁QV9058 | 徐辉 | 姬传江 | 15852410061 | 李海洋 | WIN0049068 | 石子 | 1-2# | 94.4 | 22.84 | 71.56 |  |  |  | 良好 | 8 | 1.06 | 70.5 | 116 | 8178 | 王瑶瑶 | 杜娥娥
13 | 18:44 | 苏C1A556 | 郑浩 | 郭全志 | 15952109525 | 李海洋 | WIN0049068 | 石子 | 1-2# | 94.58 | 22.86 | 71.72 |  |  |  | 良好 | 7 | 0.52 | 71.2 | 116 | 8259.2 | 王瑶瑶 | 杜娥娥
14 | 18:47 | 苏C1T358 | 郑浩 | 腾丙轮 | 13815385227 | 李海洋 | WIN0049068 | 石子 | 1-2# | 96.98 | 23.04 | 73.94 |  |  |  | 良好 | 7 | 0.54 | 73.4 | 116 | 8514.4 | 王瑶瑶 | 杜娥娥
15 | 19:16 | 鲁Q000AJ | 王浩 | 魏思亚 | 15298726266 | 王星 | WIN0049066 | 石子 | 1-2# | 79.3 | 20.42 | 58.88 |  |  |  | 良好 | 8 | 1.08 | 57.8 | 116 | 6704.8 | 王瑶瑶 | 杜娥娥
16 | 19:22 | 鲁Q152AK | 丁乙 | 丁乙 | 13905224434 | 李海洋 | WIN0049068 | 石子 | 1-2# | 92.86 | 22.36 | 70.5 |  |  |  | 良好 | 8 | 1 | 69.5 | 116 | 8062 | 王瑶瑶 | 杜娥娥
17 | 19:37 | 鲁Q753BM | 丁胜 | 丁胜 | 15852067432 | 李海洋 | WIN0049068 | 石子 | 1-2# | 100.8 | 23.46 | 77.34 |  |  |  | 良好 | 8 | 1.04 | 76.3 | 116 | 8850.8 | 王瑶瑶 | 杜娥娥
18 | 20:11 | 鲁Q300BD | 丁庆润 | 丁培善 | 17351969667 | 李海洋 | WIN0049068 | 石子 | 1-2# | 87.96 | 20.06 | 67.9 |  |  |  | 良好 | 8 | 1 | 66.5 | 116 | 7714 | 王瑶瑶 | 杜娥娥
19 | 20:14 | 鲁Q606BZ | 丁大庆 | 钱克思 | 15335185699 | 李海洋 | WIN0049068 | 石子 | 1-2# | 91.4 | 21.36 | 70.04 |  |  |  | 良好 | 8 | 1.04 | 69 | 116 | 8004 | 王瑶瑶 | 杜娥娥
20 | 20:20 | 鲁Q276AQ | 丁清浩 | 仲超 | 15852423488 | 李海洋 | WIN0049068 | 石子 | 1-2# | 89.8 | 20.56 | 69.24 |  |  |  | 良好 | 8 | 1.04 | 68.2 | 116 | 7911.2 | 王瑶瑶 | 杜娥娥
21 | 20:51 | 豫S35153 | 马凤华 | 马凤华 | 13914832699 | 李海洋 | WIN0049068 | 石子 | 1-2# | 57.04 | 16.12 | 40.92 |  |  |  | 良好 | 7 | 0.52 | 40.4 | 116 | 4686.4 | 王瑶瑶 | 杜娥娥
22 | 20:53 | 豫PB8633 | 贾长坤 | 贾长坤 | 13952109001 | 李海洋 | WIN0049068 | 石子 | 1-2# | 54.26 | 15.1 | 39.16 |  |  |  | 良好 | 7 | 0.56 | 38.6 | 116 | 4477.6 | 王瑶瑶 | 杜娥娥
23 | 20:56 | 鲁DA9123 | 李奎 | 李奎 | 15052053200 | 李海洋 | WIN0049068 | 石子 | 1-2# | 54.1 | 15.02 | 39.08 |  |  |  | 良好 | 7 | 0.58 | 38.5 | 116 | 4466 | 王瑶瑶 | 杜娥娥
24 | 20:59 | 豫D75869 | 杨俊庭 | 杨俊庭 | 15852278022 | 李海洋 | WIN0049068 | 石子 | 1-2# | 56.68 | 14.86 | 41.82 |  |  |  | 良好 | 7 | 0.52 | 41.3 | 116 | 4790.8 | 王瑶瑶 | 杜娥娥
25 | 21:02 | 鲁163927 | 周奎 | 周奎 | 15252229687 | 李海洋 | WIN0049068 | 石子 | 1-2# | 58.38 | 14.86 | 43.52 |  |  |  | 良好 | 7 | 0.52 | 43 | 116 | 4988 | 王瑶瑶 | 杜娥娥
26 | 21:29 | 苏C1T867 | 高松钦 | 娄群 | 18994949797 | 高松钦 | WIN0049067 | 石子 | 1-2# | 73.52 | 20.32 | 53.2 |  |  |  | 良好 | 8 | 1 | 51.8 | 116 | 6008.8 | 王瑶瑶 | 杜娥娥
27 | 21:34 | 苏C2A277 | 高松钦 | 耿超 | 15262152818 | 高松钦 | WIN0049067 | 石子 | 1-2# | 72.86 | 20.1 | 52.76 |  |  |  | 良好 | 8 | 1.06 | 50.9 | 116 | 5904.4 | 王瑶瑶 | 杜娥娥
28 | 21:42 | 苏CGG367 | 高松钦 | 曹培贵 | 18251755119 | 高松钦 | WIN0049067 | 石子 | 1-2# | 67.96 | 18.4 | 49.56 |  |  |  | 良好 | 8 | 1.06 | 48.5 | 116 | 5626 | 王瑶瑶 | 杜娥娥
29 | 23:51 | 豫D77235 | 秦庆逢 | 秦庆逢 | 18352244608 | 李海洋 | WIN0049068 | 石子 | 1-2# | 54.32 | 14.56 | 42.76 |  |  |  | 良好 | 7 | 0.56 | 42.2 | 116 | 4895.2 | 王瑶瑶 | 杜娥娥
30 | 2:00 | 鲁QV9058 | 徐辉 | 姬传江 | 15852410061 | 李海洋 | WIN0049068 | 石子 | 1-2# | 88.82 | 22.98 | 65.84 |  |  |  | 良好 | 8 | 1.04 | 64.8 | 116 | 7516.8 | 王瑶瑶 | 杜娥娥
31 | 2:43 | 鲁Q188BQ | 徐辉 | 沈强 | 13952276886 | 李海洋 | WIN0049068 | 石子 | 1-2# | 95.66 | 22.86 | 72.8 |  |  |  | 良好 | 8 | 1 | 71.8 | 116 | 8328.8 | 王瑶瑶 | 杜娥娥
合计 | [11 empty] | 1695.12 | [5 empty] | 24.37 | 1668.5 |  | 192684

## 巨野分公司
收料登记表填报 日期 2018年 12 月 13 日 填表人 ：杨振华
单位：江苏大力神管桩有限公司巨野分公司
序号 | 到厂时间 | 送料人相关信息 |  |  |  |  | 物品相关信息（参数指标等） | [11 empty] | 结算信息 |  |  | 检验员 | 过磅员 | 备注
| 时 分 | 车号 | 车主姓名 | 司机姓名 | 司机手机号 | 所属车队 | 入库单号 | 品名 | 规格 | 毛重 | 皮重 | 净重 | 含水率% | 含泥量% | 细度模数 | 级配区 | 压碎值 | 扣杂质t | 结算重量 | 单价 | 金额
1 | 7:31 | 鲁H96E65 | 郭凯 | 郭凯 | 15864777797 | 郑言克 | 010916 | 机制沙 | 中粗 | 48.54 | 16.79 | 31.75 | [5 empty] | 0.1T | 31.6 | 139 | 4392.4 | 冯海英 | 聂恒光
2 | 7:33 | 鲁H78E87 | 张庆刚 | 李青 | 13953718268 | 郑言克 | 010917 | 机制沙 | 中粗 | 47.57 | 15.7 | 31.87 | [5 empty] | 0.1T | 31.7 | 139 | 4406.3 | 冯海英 | 聂恒光
3 | 7:45 | 鲁RN9829 | 米强东 | 米强东 | 18953005713 | 郑言克 | 010918 | 机制沙 | 中粗 | 48.91 | 16.3 | 32.61 | [5 empty] | 0.1T | 32.5 | 139 | 4517.5 | 冯海英 | 聂恒光
4 | 8:00 | 鲁PE0279 | 李国栋 | 李吉达 | 13869549906 | 李国栋 | 010919 | 线材 | &6.5 | 49.09 | 15.75 | 33.34 | [6 empty] | 33.34 |  | 0 | 冯海英 | 聂恒光
5 | 8:04 | 鲁JA4773 | 王双喜 | 王双喜 | 15092631096 | 郑言克 | 010920 | 机制沙 | 中粗 | 45.23 | 14.61 | 30.62 | [5 empty] | 0.1T | 30.5 | 139 | 4239.5 | 冯海英 | 聂恒光
6 | 8:48 | 苏G11669 | 庄文波 | 庄文波 | 15151223388 | 庄文波 | 010921 | 钢棒 | &10.7 | 49.03 |  | 49.03 | [8 empty] | 0 | 冯海英 | 聂恒光
7 | 9:23 | 鲁RN2329 | 张庆友 | 张庆友 | 15965695489 | 李广坤 | 010922 | 机制沙 | 中粗 | 46.33 | 16.27 | 30.06 | [5 empty] | 0.1T | 29.9 | 139 | 4156.1 | 冯海英 | 聂恒光
8 | 9:25 | 鲁H79F67 | 张路军 | 张路军 | 13385479511 | 李广坤 | 010923 | 机制沙 | 中粗 | 49.54 | 16.29 | 33.25 | [5 empty] | 0.1T | 33.1 | 139 | 4600.9 | 冯海英 | 聂恒光
9 | 9:28 | 鲁H9C539 | 潘小迎 | 潘小迎 | 15563115259 | 李广坤 | 010924 | 机制沙 | 中粗 | 46.43 | 15.17 | 31.26 | [5 empty] | 0.1T | 31.1 | 139 | 4322.9 | 冯海英 | 聂恒光
10 | 10:12 | 鲁H76B46 | 田兴法 | 于华 | 15053741980 | 李广坤 | 010925 | 机制沙 | 中粗 | 51.12 | 16.15 | 34.97 | [5 empty] | 0.1T | 34.8 | 139 | 4837.2 | 冯海英 | 聂恒光
11 | 10:14 | 鲁H61H65 | 张春义 | 张春义 | 17753719081 | 李广坤 | 010926 | 机制沙 | 中粗 | 51.61 | 16.66 | 34.95 | [5 empty] | 0.1T | 34.8 | 139 | 4837.2 | 冯海英 | 聂恒光
12 | 10:16 | 鲁RN5576 | 杨勇 | 苏华龙 | 15162417273 | 李广坤 | 010927 | 机制沙 | 中粗 | 49.69 | 15.59 | 34.1 | [5 empty] | 0.1T | 34 | 139 | 4726 | 冯海英 | 聂恒光
13 | 10:18 | 鲁H69C86 | 田兴法 | 何敬兵 | 133963732648 | 李广坤 | 010928 | 机制沙 | 中粗 | 51.65 | 16.18 | 35.47 | [5 empty] | 0.1T | 35.3 | 139 | 4906.7 | 冯海英 | 聂恒光
14 | 10:40 | 鲁H99D71 | 师茂青 | 刘贵朝 | 13954780886 | 千秋 | 010929 | 石子 | 1--2 | 49.8 | 16.61 | 33.19 | [5 empty] | 0.1T | 33 | 110 | 3630 | 冯海英 | 聂恒光
15 | 11:13 | 鲁HG6983 | 田延卫 | 田延卫 | 13365378599 | 李广坤 | 010930 | 机制沙 | 中粗 | 48.13 | 15.1 | 33.03 | [5 empty] | 0.1T | 32.9 | 139 | 4573.1 | 冯海英 | 聂恒光
16 | 12:59 | 鲁HC9218 | 曹兵 | 曹兵 | 18854796605 | 李广坤 | 010931 | 石子 | 1--2 | 46.97 | 14.8 | 32.17 | [5 empty] | 0.1T | 32 | 110 | 3520 | 冯海英 | 聂恒光
17 | 13:01 | 鲁HF2260 | 王红星 | 王红星 | 15064771678 | 李广坤 | 010932 | 石子 | 1--2 | 45.99 | 14.44 | 31.55 | [5 empty] | 0.1T | 31.4 | 110 | 3454 | 冯海英 | 聂恒光
18 | 14:07 | 鲁H96E65 | 郭凯 | 郭凯 | 15864777797 | 郑言克 | 010933 | 石子 | 1--2 | 49.35 | 16.58 | 32.77 | [5 empty] | 0.1T | 32.6 | 110 | 3586 | 冯海英 | 聂恒光
19 | 15:04 | 鲁JA4773 | 王双喜 | 王纪德 | 15092631096 | 郑言克 | 010934 | 石子 | 1--2 | 48.76 | 14.52 | 34.24 | [5 empty] | 0.1T | 34.1 | 110 | 3751 | 冯海英 | 聂恒光
20 | 15:06 | 鲁JA7353 | 王双喜 | 梁辉 | 13626470966 | 郑言克 | 010935 | 石子 | 1--2 | 48.95 | 14.49 | 34.46 | [5 empty] | 0.1T | 34.3 | 110 | 3773 | 冯海英 | 聂恒光
21 | 15:09 | 鲁H79F67 | 张路军 | 张路军 | 13385479511 | 李广坤 | 010936 | 石子 | 1--2 | 49.05 | 16.23 | 32.82 | [5 empty] | 0.1T | 32.7 | 110 | 3597 | 冯海英 | 聂恒光
22 | 15:11 | 鲁HW6711 | 王双喜 | 梁长青 | 18369850522 | 郑言克 | 010937 | 石子 | 1--2 | 48.67 | 16.08 | 32.59 | [5 empty] | 0.1T | 32.4 | 110 | 3564 | 冯海英 | 聂恒光
23 | 15:13 | 鲁H9C539 | 潘小迎 | 潘小迎 | 15563115259 | 李广坤 | 010938 | 石子 | 1--2 | 46.28 | 15.09 | 31.19 | [5 empty] | 0.1T | 31 | 110 | 3410 | 冯海英 | 聂恒光
24 | 15:15 | 鲁H78E87 | 张庆刚 | 李青 | 13953718268 | 郑言克 | 010939 | 石子 | 1--2 | 49.77 | 15.88 | 33.89 | [5 empty] | 0.1T | 33.7 | 110 | 3707 | 冯海英 | 聂恒光
25 | 15:50 | 鲁RN2329 | 张庆友 | 张庆友 | 15965695489 | 李广坤 | 010940 | 石子 | 1--2 | 50.14 | 16.23 | 33.91 | [5 empty] | 0.1T | 33.8 | 110 | 3718 | 冯海英 | 聂恒光
26 | 16:24 | 鲁H61H65 | 张春义 | 张春义 | 17753719081 | 李广坤 | 010941 | 石子 | 1--2 | 50.08 | 16.55 | 33.53 | [5 empty] | 0.1T | 33.4 | 110 | 3674 | 冯海英 | 聂恒光
27 | 16:26 | 鲁H76B46 | 田兴法 | 于华 | 15053741980 | 李广坤 | 010942 | 石子 | 1--2 | 49.4 | 16.03 | 33.37 | [5 empty] | 0.1T | 33.2 | 110 | 3652 | 冯海英 | 聂恒光
28 | 16:28 | 鲁H69C86 | 田兴法 | 何敬兵 | 133963732648 | 李广坤 | 010943 | 石子 | 1--2 | 49.8 | 16.09 | 33.71 | [5 empty] | 0.1T | 33.6 | 110 | 3696 | 冯海英 | 聂恒光
29 | 16:30 | 鲁RN5576 | 杨勇 | 苏华龙 | 15162417273 | 李广坤 | 010944 | 石子 | 1--2 | 49.03 | 15.51 | 33.52 | [5 empty] | 0.1T | 33.4 | 110 | 3674 | 冯海英 | 聂恒光
30 | 16:37 | 鲁HG6983 | 田延卫 | 田延卫 | 13365378599 | 李广坤 | 010945 | 石子 | 1--2 | 48.58 | 15.27 | 33.31 | [5 empty] | 0.1T | 33.2 | 110 | 3652 | 冯海英 | 聂恒光
31 | 19:14 | 鲁HR3606 | 李业举 | 杜昌慈 | 15053798399 | 金利宏物流 | 010946 | 矿粉 |  | 71.22 | 17.36 | 53.86 | [6 empty] | 53.7 | 400 | 21480 | 冯海英 | 聂恒光
32 | 19:47 | 鲁HD2339 | 王彦钦 | 张连聚 | 17753053019 | 巨野中联 | 010947 | 水泥 | PO42.5 | 88.16 | 24.77 | 63.39 | [5 empty] | 0.3% | 63.2 | 575 | 36340 | 冯海英 | 聂恒光
33 | 19:52 | 鲁RJ1282 | 王彦钦 | 徐龙福 | 17753053012 | 巨野中联 | 010948 | 水泥 | PO42.5 | 95.54 | 26.06 | 69.48 | [5 empty] | 0.3% | 69.27 | 575 | 39830.25 | 冯海英 | 聂恒光
34 | 21:40 | 鲁H61H65 | 张春义 | 张春义 | 17753719081 | 李广坤 | 010949 | 石子 | 1--2 | 49.77 | 16.5 | 33.27 | [5 empty] | 0.1T | 32.2 | 110 | 3542 | 冯海英 | 聂恒光
35 | 21:42 | 鲁JA4773 | 王双喜 | 王纪德 | 15092631096 | 郑言克 | 010950 | 石子 | 1--2 | 48.41 | 14.46 | 33.95 | [5 empty] | 0.5T | 33.4 | 110 | 3674 | 冯海英 | 聂恒光
36 | 21:44 | 鲁JA7353 | 王双喜 | 梁辉 | 13626470966 | 郑言克 | 010951 | 石子 | 1--2 | 48.94 | 14.44 | 34.5 | [5 empty] | 0.5T | 34 | 110 | 3740 | 冯海英 | 聂恒光
37 | 21:50 | 鲁H69C86 | 田兴法 | 何敬兵 | 133963732648 | 李广坤 | 010952 | 石子 | 1--2 | 50.25 | 16.07 | 34.18 | [5 empty] | 0.5T | 33.6 | 110 | 3696 | 冯海英 | 聂恒光
38 | 21:53 | 鲁HW6711 | 王双喜 | 梁长青 | 18369850522 | 郑言克 | 010953 | 石子 | 1--2 | 48.48 | 16.05 | 32.43 | [5 empty] | 0.5T | 31.9 | 110 | 3509 | 冯海英 | 聂恒光
39 | 21:55 | 鲁H76B46 | 田兴法 | 于华 | 15053741980 | 李广坤 | 010954 | 石子 | 1--2 | 49.31 | 16 | 33.31 | [5 empty] | 0.5T | 32.8 | 110 | 3608 | 冯海英 | 聂恒光
40 | 21:57 | 鲁HG6983 | 田延卫 | 田延卫 | 13365378599 | 李广坤 | 010955 | 石子 | 1--2 | 47.17 | 15.22 | 31.95 | [5 empty] | 0.2T | 31.7 | 110 | 3487 | 冯海英 | 聂恒光
41 | 21:59 | 鲁HG2098 | 李先锋 | 李先锋 | 15564748807 | 李广坤 | 010956 | 石子 | 1--2 | 46.98 | 14.6 | 32.38 | [5 empty] | 0.2T | 32.1 | 110 | 3531 | 冯海英 | 聂恒光
42 | [11 empty] | 0 | [8 empty] | 0
43 | [11 empty] | 0 | [8 empty] | 0
44 | [11 empty] | 0 | [8 empty] | 0
45 | [11 empty] | 0 | [8 empty] | 0
46 | [11 empty] | 0 | [8 empty] | 0
47 | [11 empty] | 0 | [8 empty] | 0
48 | [11 empty] | 0 | [8 empty] | 0
49 | [11 empty] | 0 | [8 empty] | 0
50 | [11 empty] | 0 | [8 empty] | 0
51 | [11 empty] | 0 | [8 empty] | 0
52 | [11 empty] | 0 | [8 empty] | 0
53 | [11 empty] | 0 | [8 empty] | 0
54 | [11 empty] | 0 | [8 empty] | 0
55 | [11 empty] | 0 | [8 empty] | 0
56 | [11 empty] | 0 | [8 empty] | 0
57 | [11 empty] | 0 | [8 empty] | 0
58 | [11 empty] | 0 | [8 empty] | 0
59 | [11 empty] | 0 | [8 empty] | 0
60 | [11 empty] | 0 | [8 empty] | 0
61 | [11 empty] | 0 | [8 empty] | 0
62 | [11 empty] | 0 | [8 empty] | 0
63 | [11 empty] | 0 | [8 empty] | 0
64 | [11 empty] | 0 | [8 empty] | 0
65 | [11 empty] | 0 | [8 empty] | 0
66 | [11 empty] | 0 | [8 empty] | 0
67 | [11 empty] | 0 | [8 empty] | 0
68 | [11 empty] | 0 | [8 empty] | 0
合计： | [18 empty] | 0 |  | 239011.05

## 连云港分公司
收料登记表填报 日期 2018 年 12 月 13 日 填表人 张传迎、杜华军
单位：江苏大力神管桩有限公司连云港分公司
序号 | 到厂时间 | 送料人相关信息 |  |  |  |  | 物品相关信息（参数指标等） | [11 empty] | 结算信息 |  |  | 检验员 | 过磅员 | 备注
| 时 分 | 车号 | 车主姓名 （客户） | 司机姓名 | 司机手机号 | 所属车队 | 入库单号 | 品名 | 规格 | 毛重t | 皮重t | 净重t | 含水率% | 含杂质% | 细度模数 | 级配区 | 压碎值 | 扣杂质t | 结算重量 | 单价 | 金额
1 | 6:33 | 0553 | 孙冲 | 张来高 | 13775439287 | 孙冲 | 5084 | 碎石 | 5~25 | 92.08 | 21.44 | 70.64 | 1.1 | 0.5 |  | I | 8.1% | 0.64 | 70 | 90 |  | 杜华军 | 张传迎
2 | 18:11 | 56193 | 王妮 | 穆雷 | 17763308288 | 王妮 | 5085 | 机制砂 |  | 51.54 | 18.5 | 33.04 | 7.6 | 4 | 2.8 | I |  | 1.04 | 32 | 75 |  | 杜华军 | 张传迎
3 | 18:16 | 56027 | 王妮 | 魏国义 | 18806332261 | 王妮 | 5086 | 机制砂 |  | 50.54 | 18.6 | 31.94 | 7.6 | 4 | 2.8 | I |  | 0.94 | 31 | 75 |  | 杜华军 | 张传迎
4 | 20:15 | 0553 | 孙冲 | 张来高 | 13775439287 | 孙冲 | 5088 | 碎石 | 5~25 | 92.56 | 21.4 | 71.16 | 1.1 | 0.5 |  | I | 8.4% | 1.16 | 70 | 90 |  | 杜华军 | 张传迎
5 | 22:23 | 0553 | 孙冲 | 张来高 | 13775439287 | 孙冲 | 5090 | 碎石 | 5~25 | 93.2 | 21.36 | 71.84 | 1.2 | 0.5 |  | I | 7.8% | 0.84 | 71 | 90 |  | 杜华军 | 张传迎
6
7
8
9
10
11
12
13
14
15 | [11 empty] | 278.62 | [6 empty] | 274
备注：退货也登记，在备注中注明不合格退货，所有重量和单价、金额均以0标记