## 邳州分公司
收料登记表填报 日期 ：2018 年 12月14日 填表人 ：李凤
单位：江苏大力神管桩有限公司
序号 | 到厂时间 | 送料人相关信息 |  |  |  |  | 物品相关信息（参数指标等） | [11 empty] | 结算信息 |  |  | 检验员 | 过磅员 | 备注
| 时 分 | 车号 | 车主姓名 （客户） | 司机姓名 | 司机手机号 | 所属车队 | 入库单号 | 品名 | 规格 | 毛重t | 皮重t | 净重t | 含水率% | 含泥量% | 细度模数 | 级配区/颗粒级配 | 压碎值% | 扣杂质t | 结算重量 | 单价/元 | 金额/元
1 | 5:31 | 鲁Q000AJ | 王浩 | 魏思亚 | 15298726266 | 王星 | WIN0049088 | 石子 | 1-2# | 77.96 | 20.36 | 57.6 |  |  |  | 良好 | 8 | 0.5 | 57.1 | 116 | 6623.6 | 董国政 | 刘秋行
2 | 13:18 | 苏C7T337 | 周涛 | 蒋学锦 | 13815385080 | 周涛 | 退货 | 石子 | 1-2# | 0 | 0 | 0 |  |  |  | 含片石较多 |  | 0 | 0 |  |  | 陈金芳 | 刘秋行
3 | 13:52 | 苏CU6999 | 周涛 | 张磊 | 18344888080 | 周涛 | 退货 | 石子 | 1-2# | 0 | 0 | 0 |  |  |  | 含片石较多 |  | 0 | 0 |  |  | 陈金芳 | 刘秋行
4 | 13:55 | 苏C1T986 | 周涛 | 巩洪早 | 13852468783 | 周涛 | 退货 | 石子 | 1-2# | 0 | 0 | 0 |  |  |  | 含片石较多 |  | 0 | 0 |  |  | 陈金芳 | 刘秋行
5 | 14:16 | 鲁Q300BD | 丁庆润 | 丁培善 | 17351969667 | 王星 | WIN0049088 | 石子 | 1-2# | 89.32 | 19.98 | 69.34 |  |  |  | 良好 | 8 | 0.54 | 68.7 | 116 | 7969.2 | 董国政 | 刘秋行
6 | 17:33 | 豫S35153 | 马凤华 | 马凤华 | 13914832699 | 李海洋 | WIN0049090 | 石子 | 1-2# | 57.94 | 16.04 | 41.9 |  |  |  | 良好 | 7 | 0.3 | 41.6 | 116 | 4825.6 | 董国政 | 刘秋行
7 | 17:39 | 豫PB8633 | 贾长坤 | 贾长坤 | 13952109001 | 李海洋 | WIN0049090 | 石子 | 1-2# | 55.08 | 15.06 | 40.02 |  |  |  | 良好 | 7 | 0.3 | 39.7 | 116 | 4605.2 | 董国政 | 杜娥娥
8 | 21:18 | 鲁DA9123 | 李奎 | 李奎 | 15052053200 | 李海洋 | WIN0049090 | 石子 | 1-2# | 54.9 | 14.96 | 39.94 |  |  |  | 良好 | 7 | 0.34 | 39.6 | 116 | 4593.6 | 董国政 | 杜娥娥
9 | 21:24 | 豫D75869 | 杨俊庭 | 杨俊庭 | 15852278022 | 李海洋 | WIN0049090 | 石子 | 1-2# | 56.72 | 14.86 | 41.86 |  |  |  | 良好 | 7 | 0.36 | 41.5 | 116 | 4814 | 董国政 | 杜娥娥
10 | 22:00 | 豫D77135 | 秦庆逢 | 秦庆逢 | 18352244608 | 李海洋 | WIN0049090 | 石子 | 1-2# | 56.94 | 14.5 | 42.44 |  |  |  | 良好 | 8 | 0.54 | 41.9 | 116 | 4860.4 | 董国政 | 杜娥娥
11 | 0:04 | 苏CU6999 | 周涛 | 张磊 | 18344888080 | 周涛 | WIN0049089 | 石子 | 1-2# | 78.1 | 20.46 | 57.64 |  |  |  | 良好 | 8 | 0.54 | 57.1 | 116 | 6623.6 | 董国政 | 杜娥娥
12 | 0:07 | 苏C1T986 | 周涛 | 巩洪早 | 13852468783 | 周涛 | WIN0049089 | 石子 | 1-2# | 76.22 | 20.62 | 55.6 |  |  |  | 良好 | 8 | 0.5 | 55.1 | 116 | 6391.6 | 董国政 | 杜娥娥
13 | 0:37 | 苏CGS000 | 周桂霖 | 黄荣德 | 15264909831 | 杨需 | 退货 | 机制砂 | 中粗砂 | [12 empty] | 董国政 | 杜娥娥
合计 | [11 empty] | 446.34 | [5 empty] | 3.92 | 442.3 |  | 51306.8

## 巨野分公司
收料登记表填报 日期 2018年 12 月 14 日 填表人 ：杨振华
单位：江苏大力神管桩有限公司巨野分公司
序号 | 到厂时间 | 送料人相关信息 |  |  |  |  | 物品相关信息（参数指标等） | [11 empty] | 结算信息 |  |  | 检验员 | 过磅员 | 备注
| 时 分 | 车号 | 车主姓名 | 司机姓名 | 司机手机号 | 所属车队 | 入库单号 | 品名 | 规格 | 毛重 | 皮重 | 净重 | 含水率% | 含泥量% | 细度模数 | 级配区 | 压碎值 | 扣杂质t | 结算重量 | 单价 | 金额
1 | 7:54 | 鲁HR3606 | 李业举 | 杜昌慈 | 15053798399 | 金利宏物流 | 010958 | 矿粉 |  | 70.64 | 17.17 | 53.47 | [5 empty] | 0.3% | 53.3 | 400 | 21320 | 冯海英 | 聂恒光
2 | 7:56 | 鲁HG6983 | 田延卫 | 田延卫 | 13365378599 | 李广坤 | 010959 | 石子 | 1--2 | 48.97 | 15.18 | 33.79 | [5 empty] | 0.1T | 33.6 | 110 | 3696 | 冯海英 | 聂恒光
3 | 7:58 | 鲁HG2098 | 李先锋 | 李先锋 | 15564748807 | 李广坤 | 010960 | 石子 | 1--2 | 48.53 | 14.78 | 33.75 | [5 empty] | 0.1T | 33.6 | 110 | 3696 | 冯海英 | 聂恒光
4 | 8:01 | 鲁HW6711 | 王双喜 | 梁长青 | 18369850522 | 郑言克 | 010961 | 机制沙 | 中粗 | 48.04 | 15.97 | 32.07 | [5 empty] | 0.1T | 31.9 | 139 | 4434.1 | 冯海英 | 聂恒光
5 | 8:03 | 鲁JA7353 | 王双喜 | 梁辉 | 13626470966 | 郑言克 | 010962 | 机制沙 | 中粗 | 45.99 | 14.45 | 31.54 | [5 empty] | 0.1T | 31.4 | 139 | 4364.6 | 冯海英 | 聂恒光
6 | 8:05 | 鲁JA4773 | 王双喜 | 王纪德 | 15092631096 | 郑言克 | 010963 | 机制沙 | 中粗 | 45.15 | 14.44 | 30.71 | [5 empty] | 0.1T | 30.6 | 139 | 4253.4 | 冯海英 | 聂恒光
7 | 8:07 | 鲁RN9829 | 魏祥远 | 魏祥远 | 15854038599 | 郑言克 | 010964 | 机制沙 | 中粗 | 49.47 | 16.39 | 33.08 | [5 empty] | 0.1T | 32.9 | 139 | 4573.1 | 冯海英 | 聂恒光
8 | 8:10 | 鲁RN1362 | 张旭 | 王电亮 | 15898601236 | 郑言克 | 010965 | 机制沙 | 中粗 | 49.91 | 15.45 | 34.46 | [5 empty] | 0.1T | 34.3 | 139 | 4767.7 | 冯海英 | 聂恒光
9 | 8:13 | 鲁RB6017 | 李如魁 | 李如魁 | 15552062966 | 郑言克 | 010966 | 机制沙 | 中粗 | 49.22 | 16.73 | 32.49 | [5 empty] | 0.1T | 32.3 | 139 | 4489.7 | 冯海英 | 聂恒光
10 | 7:42 | 苏CAS812 | 李雪银 | 李雪银 | 13952259898 | 李雪银 | 010957 | 钢棒 | &7.1 | 50.05 | 32.79 | 17.26 | [6 empty] | 17.26 |  | 0 | 冯海英 | 聂恒光
11 | 80:16 | 鲁HSC752 | 聂红波 | 聂红波 | 13396217663 | 郑言克 | 010967 | 机制沙 | 中粗 | 46.85 | 15.75 | 31.1 | [5 empty] | 0.1T | 31 | 139 | 4309 | 冯海英 | 聂恒光
12 | 9:03 | 苏CAS812 | 李雪银 | 李雪银 | 13952259898 | 李雪银 | 010968 | 端板 | 500*100*20 | 32.79 | 16.31 | 16.48 | [6 empty] | 16.48 |  | 0 | 冯海英 | 聂恒光
13 | 10:01 | 鲁H9C539 | 潘小迎 | 潘小迎 | 15563115259 | 李广坤 | 010969 | 机制沙 | 中粗 | 45.99 | 15.05 | 30.94 | [5 empty] | 0.1T | 30.8 | 139 | 4281.2 | 冯海英 | 聂恒光
14 | 10:13 | 鲁H61H65 | 张春义 | 张春义 | 17753719081 | 李广坤 | 010970 | 石子 | 1--2 | 49.64 | 16.72 | 32.92 | [5 empty] | 0.1T | 32.8 | 110 | 3608 | 冯海英 | 聂恒光
15 | 10:15 | 鲁RN5576 | 杨勇 | 苏华龙 | 15162417273 | 李广坤 | 010971 | 石子 | 1--2 | 49.16 | 15.46 | 33.7 | [5 empty] | 0.1T | 33.6 | 110 | 3696 | 冯海英 | 聂恒光
16 | 10:17 | 鲁H76B46 | 田兴法 | 于华 | 15053741980 | 李广坤 | 010972 | 石子 | 1--2 | 48.41 | 16.17 | 32.24 | [5 empty] | 0.1T | 32.1 | 110 | 3531 | 冯海英 | 聂恒光
17 | 10:19 | 鲁H69C86 | 田兴法 | 何敬兵 | 133963732648 | 李广坤 | 010973 | 石子 | 1--2 | 49.62 | 16.31 | 33.31 | [5 empty] | 0.1T | 33.2 | 110 | 3652 | 冯海英 | 聂恒光
18 | 11:04 | 鲁H78E87 | 张庆刚 | 李青 | 13953718268 | 郑言克 | 010974 | 石子 | 1--2 | 49.52 | 15.8 | 33.72 | [5 empty] | 0.1T | 33.6 | 110 | 3696 | 冯海英 | 聂恒光
19 | 11:06 | 鲁H96E65 | 郭凯 | 郭凯 | 15864777797 | 郑言克 | 010975 | 石子 | 1--2 | 49.53 | 16.68 | 32.85 | [5 empty] | 0.1T | 32.7 | 110 | 3597 | 冯海英 | 聂恒光
20 | 12:15 | 鲁HC9218 | 曹兵 | 曹兵 | 18854796605 | 李广坤 | 010976 | 石子 | 1--2 | 46.39 | 14.83 | 31.56 | [5 empty] | 0.1T | 31.4 | 110 | 3454 | 冯海英 | 聂恒光
21 | 12:17 | 鲁HF2260 | 王红星 | 王红星 | 15064771678 | 李广坤 | 010977 | 石子 | 1--2 | 46.86 | 14.39 | 32.47 | [5 empty] | 0.1T | 32.3 | 110 | 3553 | 冯海英 | 聂恒光
22 | 12:19 | 鲁RN2329 | 张庆友 | 张庆友 | 15965695489 | 李广坤 | 010978 | 机制沙 | 中粗 | 48.93 | 16.35 | 32.58 | [5 empty] | 0.1T | 32.4 | 110 | 3564 | 冯海英 | 聂恒光
23 | 12:21 | 鲁HW0617 | 张兆群 | 张兆群 | 15153785444 | 李广坤 | 010979 | 机制沙 | 中粗 | 32.37 | 9.58 | 22.79 | [5 empty] | 0.1T | 22.6 | 110 | 2486 | 冯海英 | 聂恒光
24 | 13:55 | 鲁HG6983 | 田延卫 | 田延卫 | 13365378599 | 李广坤 | 010980 | 石子 | 1--2 | 47.01 | 15.1 | 31.91 | [5 empty] | 0.1T | 31.8 | 110 | 3498 | 冯海英 | 聂恒光
25 | 13:58 | 鲁HG2098 | 李先锋 | 李先锋 | 15564748807 | 李广坤 | 010981 | 石子 | 1--2 | 48.26 | 14.74 | 33.52 | [5 empty] | 0.1T | 33.4 | 110 | 3674 | 冯海英 | 聂恒光
26 | 14:13 | 鲁JA7353 | 王双喜 | 王青 | 15263718882 | 郑言克 | 010982 | 石子 | 1--2 | 49.55 | 14.68 | 34.87 | [5 empty] | 0.1T | 34.7 | 110 | 3817 | 冯海英 | 聂恒光
27 | 14:15 | 鲁JA4773 | 王双喜 | 王双喜 | 15092631096 | 郑言克 | 010983 | 石子 | 1--2 | 48.54 | 14.37 | 34.17 | [5 empty] | 0.1T | 34 | 110 | 3740 | 冯海英 | 聂恒光
28 | 14:32 | 鲁RN9829 | 米强东 | 米强东 | 18953005713 | 郑言克 | 010984 | 石子 | 1--2 | 49.68 | 16.3 | 33.38 | [5 empty] | 0.1T | 33.2 | 110 | 3652 | 冯海英 | 聂恒光
29 | 14:34 | 鲁RN1362 | 张旭 | 王电亮 | 15898601236 | 郑言克 | 010985 | 石子 | 1--2 | 49.8 | 15.69 | 34.11 | [5 empty] | 0.1T | 34 | 110 | 3740 | 冯海英 | 聂恒光
30 | 14:52 | 鲁RB6017 | 李如魁 | 李如魁 | 15552062966 | 郑言克 | 010986 | 石子 | 1--2 | 49.51 | 16.61 | 32.9 | [5 empty] | 0.1T | 32.8 | 110 | 3608 | 冯海英 | 聂恒光
31 | 14:54 | 鲁HSC752 | 聂红波 | 聂红波 | 13396217663 | 郑言克 | 010987 | 石子 | 1--2 | 46.77 | 15.85 | 30.92 | [5 empty] | 0.1T | 30.8 | 110 | 3388 | 冯海英 | 聂恒光
32 | 15:37 | 鲁H76B46 | 田兴法 | 于华 | 15053741980 | 李广坤 | 010988 | 石子 | 1--2 | 49.54 | 16.14 | 33.4 | [5 empty] | 0.1T | 33.3 | 110 | 3663 | 冯海英 | 聂恒光
33 | 15:39 | 鲁H69C86 | 田兴法 | 何敬兵 | 133963732648 | 李广坤 | 010989 | 石子 | 1--2 | 49.72 | 16.27 | 33.45 | [5 empty] | 0.1T | 33.3 | 110 | 3663 | 冯海英 | 聂恒光
34 | 15:41 | 鲁H61H65 | 张春义 | 张春义 | 17753719081 | 李广坤 | 010990 | 石子 | 1--2 | 50.14 | 16.66 | 33.48 | [5 empty] | 0.1T | 33.3 | 110 | 3663 | 冯海英 | 聂恒光
35 | 15:43 | 鲁RN5576 | 杨勇 | 苏华龙 | 15162417273 | 李广坤 | 010991 | 石子 | 1--2 | 50.08 | 15.53 | 34.55 | [5 empty] | 0.1T | 34.4 | 110 | 3784 | 冯海英 | 聂恒光
36 | 16:40 | 鲁H78E87 | 张庆刚 | 李青 | 13953718268 | 郑言克 | 010992 | 石子 | 1--2 | 50.2 | 15.74 | 34.46 | [5 empty] | 0.1T | 34.3 | 110 | 3773 | 冯海英 | 聂恒光
37 | 16:43 | 鲁H9C539 | 潘小迎 | 潘小迎 | 15563115259 | 李广坤 | 010993 | 石子 | 1--2 | 46.44 | 14.98 | 31.46 | [5 empty] | 0.1T | 31.3 | 110 | 3443 | 冯海英 | 聂恒光
38 | 16:45 | 鲁HC3199 | 潘兴领 | 潘兴领 | 15053753844 | 李广坤 | 010994 | 石子 | 1--2 | 46.22 | 15.76 | 30.46 | [5 empty] | 0.1T | 30.3 | 110 | 3333 | 冯海英 | 聂恒光
39 | 16:48 | 鲁H96E65 | 郭凯 | 郭凯 | 15864777797 | 郑言克 | 010995 | 石子 | 1--2 | 49.68 | 16.64 | 33.04 | [5 empty] | 0.1T | 32.9 | 110 | 3619 | 冯海英 | 聂恒光
40 | 19:08 | 鲁HW0617 | 张兆群 | 张兆群 | 15153785444 | 李广坤 | 010996 | 石子 | 1--2 | 32.83 | 9.55 | 23.28 | [5 empty] | 0.2T | 23 | 110 | 2530 | 冯海英 | 聂恒光
41 | 19:10 | 鲁RN2329 | 张庆友 | 张庆友 | 15965695489 | 李广坤 | 010997 | 石子 | 1--2 | 50.04 | 16.25 | 33.79 | [5 empty] | 0.2T | 33.5 | 110 | 3685 | 冯海英 | 聂恒光
42 | 19:12 | 鲁RN9829 | 米强东 | 米强东 | 18953005713 | 郑言克 | 010998 | 石子 | 1--2 | 49.3 | 16.25 | 33.05 | [5 empty] | 0.2T | 32.8 | 110 | 3608 | 冯海英 | 聂恒光
43 | 19:26 | 鲁RN1362 | 张旭 | 王电亮 | 15898601236 | 郑言克 | 010999 | 石子 | 1--2 | 48.75 | 15.62 | 33.13 | [5 empty] | 0.5T | 32.6 | 110 | 3586 | 冯海英 | 聂恒光
44 | 20:01 | 鲁HSC752 | 聂红波 | 聂红波 | 13396217663 | 郑言克 | 011000 | 石子 | 1--2 | 46.79 | 15.77 | 31.02 | [5 empty] | 0.1T | 30.9 | 110 | 3399 | 冯海英 | 聂恒光
45 | 20:03 | 鲁RB6017 | 李如魁 | 李如魁 | 15552062966 | 郑言克 | 011001 | 石子 | 1--2 | 49.22 | 16.55 | 32.67 | [5 empty] | 0.1T | 32.5 | 110 | 3575 | 冯海英 | 聂恒光
46 | 20:42 | 鲁JA7353 | 王双喜 | 王青 | 15263718882 | 郑言克 | 011002 | 石子 | 1--2 | 49.78 | 14.61 | 35.17 | [5 empty] | 0.1T | 35 | 110 | 3850 | 冯海英 | 聂恒光
47 | 20:44 | 鲁JA4773 | 王双喜 | 王双喜 | 15092631096 | 郑言克 | 011003 | 机制沙 | 中粗 | 50.21 | 14.7 | 35.51 | [5 empty] | 0.1T | 35.4 | 139 | 4920.6 | 冯海英 | 聂恒光
48 | 21:13 | 鲁RK3339 | 高西安 | 高西安 | 18605309508 | 李广坤 | 011004 | 机制沙 | 中粗 | 47.13 | 16.4 | 30.73 | [5 empty] | 0.1T | 30.6 | 139 | 4253.4 | 冯海英 | 聂恒光
49 | 21:16 | 鲁HD2339 | 王彦钦 | 张连聚 | 17753053019 | 巨野中联 | 011005 | 水泥 | PO42.5 | 88.84 |  | 88.84 | [8 empty] | 0 | 冯海英 | 聂恒光
50 | 21:20 | 鲁RJ1282 | 王彦钦 | 徐龙福 | 17753053012 | 巨野中联 | 011006 | 水泥 | PO42.5 | 95.33 |  | 95.33 | [8 empty] | 0 | 冯海英 | 聂恒光
51 | 21:46 | 鲁H78E87 | 张庆刚 | 李青 | 13953718268 | 郑言克 | 011007 | 石子 | 1--2 | 49.92 | 15.68 | 34.24 | [5 empty] | 0.2T | 34 | 110 | 3740 | 冯海英 | 聂恒光
52 | 21:48 | 鲁H96E65 | 郭凯 | 郭凯 | 15864777797 | 郑言克 | 011008 | 石子 | 1--2 | 49.64 | 16.58 | 33.06 | [5 empty] | 0.2T | 32.8 | 110 | 3608 | 冯海英 | 聂恒光
53 | [11 empty] | 0 | [8 empty] | 0
54 | [11 empty] | 0 | [8 empty] | 0
55 | [11 empty] | 0 | [8 empty] | 0
56 | [11 empty] | 0 | [8 empty] | 0
57 | [11 empty] | 0 | [8 empty] | 0
58 | [11 empty] | 0 | [8 empty] | 0
59 | [11 empty] | 0 | [8 empty] | 0
60 | [11 empty] | 0 | [8 empty] | 0
61 | [11 empty] | 0 | [8 empty] | 0
62 | [11 empty] | 0 | [8 empty] | 0
63 | [11 empty] | 0 | [8 empty] | 0
64 | [11 empty] | 0 | [8 empty] | 0
65 | [11 empty] | 0 | [8 empty] | 0
66 | [11 empty] | 0 | [8 empty] | 0
67 | [11 empty] | 0 | [8 empty] | 0
68 | [11 empty] | 0 | [8 empty] | 0
合计： | [18 empty] | 0 |  | 197834.8

## 连云港分公司
收料登记表填报 日期 2018 年 12 月 14 日 填表人 张传迎、杜华军
单位：江苏大力神管桩有限公司连云港分公司
序号 | 到厂时间 | 送料人相关信息 |  |  |  |  | 物品相关信息（参数指标等） | [11 empty] | 结算信息 |  |  | 检验员 | 过磅员 | 备注
| 时 分 | 车号 | 车主姓名 （客户） | 司机姓名 | 司机手机号 | 所属车队 | 入库单号 | 品名 | 规格 | 毛重t | 皮重t | 净重t | 含水率% | 含杂质% | 细度模数 | 级配区 | 压碎值 | 扣杂质t | 结算重量 | 单价 | 金额
1 | 6:55 | 0553 | 孙冲 | 张来高 | 13775439287 | 孙冲 | 5091 | 碎石 | 5~25 | 95.14 | 21.36 | 73.78 | 1.2 | 0.3 |  | I | 8.1% | 0.78 | 73 | 90 |  | 杜华军 | 张传迎
2
3
4
5
6
7
8
9
10
11
12
13
14
15 | [11 empty] | 73.78 | [6 empty] | 73

## 大唐混凝土
收料登记表填报 日期 2018 年 12月 14日 填表人：左晶
20180923 | 单位：江苏大唐商品混凝土有限公司
序号 | 到厂时间 | 送料人相关信息 |  |  |  |  | 物品相关信息（参数指标等） | [11 empty] | 结算信息 |  |  | 检验员 | 过磅员
| 时 分 | 车号 | 车主姓名 （客户） | 司机姓名 | 司机手机号 | 所属车队 | 入库单号 | 品名 | 规格 | 毛重t | 皮重t | 净重t | 含水率% | 含泥量% | 细度模数 | 级配区 | 压碎值 | 扣杂质t | 结算重量 | 单价 | 金额
1 | 9.23 | 16 | 徐大勇 | 徐大勇 | 17705222272 | 庄团结 | 48294 | 砂 |  | 64.06 | 18 | 44.5 | 5.2 | 2 | 2.4 |  |  | 1.56 |  |  |  | 左晶 | 姬长娟
2 | 9.30 | 9268 | 王超 | 王超 | 15852115399 | 庄团结 | 48295 | 砂 |  | 70.66 | 17.7 | 51.3 | 5.9 | 2.8 | 2.3 |  |  | 1.66 |  |  |  | 左晶 | 姬长娟
3 | 8.55 | 833 | 毛福祥 | 张军 | 15262157266 | 毛福祥 | 48193 | 石子 | 1-2 | 90.9 | 21.58 | 68.6 | [5 empty] | 0.72 |  |  |  | 左晶 | 姬长娟
4 | 10.31 | 277 | 高松钦 | 刘纯纯 | 18751672899 | 高松钦 | 48212 | 石子 | 1-2 | 71.08 | 19.8 | 50.7 | [5 empty] | 0.58 |  |  |  | 左晶 | 姬长娟
5 | 10.32 | 367 | 高松钦 | 曹培贵 | 18251755119 | 高松钦 | 48214 | 石子 | 1-5 | 65.44 | 18.34 | 46.5 | [5 empty] | 0.6 |  |  |  | 左晶 | 姬长娟
6 | 12.19 | 153 | 陈文龙 | 彭杰 | 18251756681 | 段浚成 | 48218 | 石子 | 1-5 | 83.32 | 20.88 | 61.7 | [5 empty] | 0.74 |  |  |  | 左晶 | 姬长娟
7 | 2.02 | 867 | 高松钦 | 巩庆祝 | 18205220109 | 高松钦 | 48220 | 石子 | 1-2 | 73.7 | 20.2 | 53 | [5 empty] | 0.5 |  |  |  | 左晶 | 姬长娟
8 | 6.05 | 069 | 陈魏国 | 娄可生 | 15996993186 | 周涛 | 48230 | 石子 | 1-2 | 59.46 | 18.02 | 40.8 | [5 empty] | 0.64 |  |  |  | 左晶 | 姬长娟
9 | 7.03 | 277 | 高松钦 | 刘纯纯 | 18751672899 | 高松钦 | 48232 | 石子 | 1-2 | 72.5 | 19.82 | 52 | [5 empty] | 0.68 |  |  |  | 左晶 | 姬长娟