## 邳州分公司
收料登记表填报 日期 ：2018 年 12月17日 填表人 ：李凤
单位：江苏大力神管桩有限公司
序号 | 到厂时间 | 送料人相关信息 |  |  |  |  | 物品相关信息（参数指标等） | [11 empty] | 结算信息 |  |  | 检验员 | 过磅员 | 备注
| 时 分 | 车号 | 车主姓名 （客户） | 司机姓名 | 司机手机号 | 所属车队 | 入库单号 | 品名 | 规格 | 毛重t | 皮重t | 净重t | 含水率% | 含泥量% | 细度模数 | 级配区/颗粒级配 | 压碎值% | 扣杂质t | 结算重量 | 单价/元 | 金额/元
1 | 1:41 | 鲁QV9058 | 徐辉 | 程佳乐 | 15062187788 | 李海洋 | WIN0049122 | 石子 | 1-2# | 92.36 | 22.76 | 69.6 |  |  |  | 良好 | 7 | 1.01 | 68.5 | 114 | 7809 | 刘会良 | 刘秋行
2 | 2:41 | 苏CGA868 | 郑浩 | 耿道庆 | 18260762268 | 李海洋 | WIN0049122 | 石子 | 1-2# | 95.96 | 22.82 | 73.14 |  |  |  | 良好 | 7 | 0.54 | 72.6 | 114 | 8276.4 | 刘会良 | 刘秋行
3 | 2:44 | 苏C1T358 | 郑浩 | 藤丙乾 | 13815385227 | 李海洋 | WIN0049122 | 石子 | 1-2# | 96.66 | 22.96 | 73.7 |  |  |  | 良好 | 7 | 0.5 | 73.2 | 114 | 8344.8 | 刘会良 | 刘秋行
4 | 2:47 | 苏C1T861 | 郑浩 | 吴文珍 | 13952270866 | 李海洋 | WIN0049122 | 石子 | 1-2# | 93.62 | 23.14 | 70.48 |  |  |  | 良好 | 7 | 0.58 | 69.9 | 114 | 7968.6 | 刘会良 | 刘秋行
5 | 2:49 | 苏C1A556 | 郑浩 | 闫涛 | 13625123686 | 李海洋 | WIN0049122 | 石子 | 1-2# | 95.86 | 22.92 | 72.94 |  |  |  | 良好 | 7 | 0.54 | 72.4 | 114 | 8253.6 | 刘会良 | 刘秋行
6 | 3:10 | 苏C7T337 | 周涛 | 张磊 | 18344888080 | 周涛 | 退货 | 石子 | 1-2# | 0 | 0 | 0 |  |  |  | 含风化石、泥块 |  | 0 | 0 |  |  | 刘会良 | 刘秋行 | 含风化石、泥块，退货
7 | 3:24 | 苏C1T986 | 周涛 | 巩红早 | 13852468783 | 周涛 | 退货 | 石子 | 1-2# | 0 | 0 | 0 |  |  |  | 含风化石、泥块 |  | 0 | 0 |  |  | 刘会良 | 刘秋行 | 含风化石、泥块，退货
8 | 4:15 | 鲁Q515BZ | 王吉冈 | 郭方猛 | 13813273822 | 李海洋 | 退货 | 石子 | 1-2# | 0 | 0 | 0 |  |  |  | 含风化石、泥块 |  | 0 | 0 |  |  | 刘会良 | 刘秋行 | 含风化石、泥块，退货
9 | 5:40 | 鲁QV8530 | 孙立 | 蒋学武 | 13951346788 | 李海洋 | WIN0049122 | 石子 | 1-2# | 94.76 | 21.72 | 73.04 |  |  |  | 良好 | 7 | 0.54 | 72.5 | 114 | 8265 | 刘会良 | 刘秋行
10 | 7:09 | 鲁QV8991 | 孙立 | 韩洪吉 | 15195483119 | 李海洋 | WIN0049122 | 石子 | 1-2# | 98.96 | 23.02 | 75.94 |  |  |  | 良好 | 7 | 1.04 | 74.9 | 114 | 8538.6 | 刘会良 | 刘秋行
11 | 7:49 | 鲁Q606BZ | 丁大庆 | 钱克思 | 15335185699 | 李海洋 | 退货 | 石子 | 1-2# | 0 | 0 | 0 |  |  |  | 含风化石、泥块 |  | 0 | 0 |  |  | 刘会良 | 刘秋行 | 含风化石、泥块，退货
12 | 12:15 | 鲁QV8855 | 孙立 | 韩瑜 | 15162001555 | 李海洋 | WIN0049122 | 石子 | 1-2# | 99.26 | 23.36 | 75.9 |  |  |  | 良好 | 7 | 1 | 74.9 | 114 | 8538.6 | 陈金芳 | 刘秋行
13 | 12:59 | 鲁QV7771 | 孙立 | 彭杰 | 13775839508 | 李海洋 | WIN0049122 | 石子 | 1-2# | 100.58 | 23.32 | 77.26 |  |  |  | 良好 | 7 | 1.06 | 76.2 | 114 | 8686.8 | 陈金芳 | 刘秋行
14 | 14:11 | 苏C1T358 | 郑浩 | 藤丙乾 | 13815385227 | 李海洋 | WIN0049122 | 石子 | 1-2# | 94.96 | 23.32 | 71.64 |  |  |  | 良好 | 7 | 1.04 | 70.6 | 114 | 8048.4 | 陈金芳 | 刘秋行
15 | 14:14 | 鲁QV8991 | 孙立 | 赵维周 | 15050087489 | 李海洋 | WIN0049122 | 石子 | 1-2# | 100.14 | 23.78 | 76.36 |  |  |  | 良好 | 7 | 1.06 | 75.3 | 114 | 8584.2 | 陈金芳 | 刘秋行
16 | 14:45 | 苏C1A556 | 郑浩 | 郭全志 | 15952109525 | 李海洋 | WIN0049122 | 石子 | 1-2# | 94.08 | 23.1 | 70.98 |  |  |  | 良好 | 7 | 0.58 | 70.4 | 114 | 8025.6 | 陈金芳 | 刘秋行
17 | 15:17 | 苏C1T861 | 郑浩 | 赵双赢 | 15062050872 | 李海洋 | WIN0049122 | 石子 | 1-2# | 90.98 | 23.2 | 67.78 |  |  |  | 良好 | 7 | 0.58 | 67.2 | 114 | 7660.8 | 陈金芳 | 刘秋行
18 | 15:53 | 苏CGA868 | 郑浩 | 藤磊 | 15365863398 | 李海洋 | WIN0049122 | 石子 | 1-2# | 78.92 | 23.12 | 55.8 |  |  |  | 良好 | 7 | 1 | 54.8 | 114 | 6247.2 | 陈金芳 | 刘秋行
19 | 16:44 | 鲁B00678 | 马凤华 | 马凤华 | 13914832699 | 李海洋 | WIN0049122 | 石子 | 1-2# | 57.86 | 16.06 | 41.8 |  |  |  | 良好 | 7 | 0.3 | 41.5 | 114 | 4731 | 陈金芳 | 杜娥娥
20 | 16:46 | 豫PB8633 | 贾长坤 | 贾长坤 | 13952109001 | 李海洋 | WIN0049122 | 石子 | 1-2# | 55.16 | 15.12 | 40.04 |  |  |  | 良好 | 7 | 0.34 | 39.7 | 114 | 4525.8 | 陈金芳 | 杜娥娥
21 | 16:48 | 鲁DA9123 | 李奎 | 李奎 | 15052053200 | 李海洋 | WIN0049122 | 石子 | 1-2# | 56.4 | 15.1 | 41.3 |  |  |  | 良好 | 7 | 0.3 | 41 | 114 | 4674 | 陈金芳 | 杜娥娥
22 | 16:50 | 鲁163927 | 周奎 | 周奎 | 15252229687 | 李海洋 | WIN0049122 | 石子 | 1-2# | 58.24 | 14.9 | 43.34 |  |  |  | 良好 | 7 | 0.54 | 42.8 | 114 | 4879.2 | 陈金芳 | 杜娥娥
23 | 16:52 | 皖1126456 | 艾鹏 | 艾鹏 | 15052055210 | 李海洋 | WIN0049122 | 石子 | 1-2# | 40.3 | 9.56 | 30.74 |  |  |  | 良好 | 7 | 1.04 | 29.7 | 114 | 3385.8 | 陈金芳 | 杜娥娥
24 | 16:49 | 鲁Q188BQ | 徐辉 | 沈强 | 13952276886 | 李海洋 | WIN0049122 | 石子 | 1-2# | 95.56 | 22.54 | 73.02 |  |  |  | 良好 | 7 | 1.52 | 71.5 | 114 | 8151 | 杨家辉 | 杜娥娥
25 | 17:02 | 鲁Q753BM | 王中源 | 张良卫 | 18762211999 | 李海洋 | WIN0049122 | 石子 | 1-2# | 103.84 | 23.78 | 80.06 |  |  |  | 良好 | 7 | 1.06 | 79 | 114 | 9006 | 杨家辉 | 杜娥娥
26 | 17:05 | 鲁Q522BG | 魏辉 | 魏辉 | 15252200168 | 李海洋 | WIN0049122 | 石子 | 1-2# | 83.5 | 21.72 | 61.78 |  |  |  | 良好 | 7 | 1.08 | 60.7 | 114 | 6919.8 | 杨家辉 | 杜娥娥
27 | 17:09 | 鲁QV9058 | 徐辉 | 姬传江 | 15852410061 | 李海洋 | WIN0049122 | 石子 | 1-2# | 90.84 | 22.6 | 68.24 |  |  |  | 良好 | 7 | 1.04 | 67.2 | 114 | 7660.8 | 杨家辉 | 杜娥娥
28 | 17:13 | 苏C1T507 | 韩红 | 耿庆明 | 15852006466 | 李海洋 | WIN0049122 | 石子 | 1-2# | 84.36 | 21.42 | 62.94 |  |  |  | 良好 | 7 | 1.04 | 61.9 | 114 | 7056.6 | 杨家辉 | 杜娥娥
29 | 17:16 | 鲁Q188BD | 戴春雨 | 李颂 | 18052166101 | 李海洋 | WIN0049122 | 石子 | 1-2# | 79.72 | 18.72 | 61 |  |  |  | 良好 | 7 | 1 | 60 | 114 | 6840 | 杨家辉 | 杜娥娥
30 | 17:20 | 豫D75869 | 杨俊庭 | 杨俊庭 | 15852278022 | 李海洋 | WIN0049122 | 石子 | 1-2# | 58.14 | 14.82 | 43.32 |  |  |  | 良好 | 7 | 0.32 | 43 | 114 | 4902 | 杨家辉 | 杜娥娥
31 | 17:44 | 豫D77135 | 秦庆逢 | 秦庆逢 | 18352244608 | 李海洋 | WIN0049122 | 石子 | 1-2# | 57.34 | 14.46 | 42.88 |  |  |  | 良好 | 7 | 0.38 | 42.5 | 114 | 4845 | 王瑶瑶 | 杜娥娥
32 | 17:46 | 鲁QV7771 | 孙立 | 彭杰 | 13775839508 | 李海洋 | WIN0049122 | 石子 | 1-2# | 100.52 | 23.24 | 77.28 |  |  |  | 良好 | 7 | 1.08 | 76.2 | 114 | 8686.8 | 王瑶瑶 | 杜娥娥
33 | 19:42 | 苏CGF365 | 冯永清 | 王克光 | 13305228784 | 李海洋 | WIN0049122 | 石子 | 1-2# | 76.36 | 21.46 | 54.9 |  |  |  | 良好 | 7 | 1 | 53.9 | 114 | 6144.6 | 王瑶瑶 | 杜娥娥
34 | 19:46 | 苏CGP356 | 高雷 | 马飞 | 13791579307 | 李海洋 | WIN0049122 | 石子 | 1-2# | 75.72 | 21.34 | 54.38 |  |  |  | 良好 | 7 | 1.08 | 53.3 | 114 | 6076.2 | 王瑶瑶 | 杜娥娥
35 | 19:50 | 鲁Q587CW | 冯永清 | 曹善龙 | 15052055477 | 李海洋 | WIN0049122 | 石子 | 1-2# | 62.42 | 16.76 | 45.66 |  |  |  | 含片石、页岩 | 7 | 2.56 | 43.1 | 114 | 4913.4 | 王瑶瑶 | 杜娥娥
36 | 19:53 | 鲁Q838BG | 冯永清 | 周文明 | 13777888262 | 李海洋 | WIN0049122 | 石子 | 1-2# | 61.52 | 17.52 | 44 |  |  |  | 良好 | 7 | 1 | 43 | 114 | 4902 | 王瑶瑶 | 杜娥娥
37 | 19:56 | 苏CGA040 | 冯永胜 | 赵东亚 | 15062043566 | 李海洋 | WIN0049122 | 石子 | 1-2# | 75.84 | 21.34 | 54.5 |  |  |  | 良好 | 7 | 1 | 53.5 | 114 | 6099 | 王瑶瑶 | 杜娥娥
38 | 21:30 | 鲁QV8530 | 孙立 | 许瑞峰 | 17772280398 | 李海洋 | WIN0049122 | 石子 | 1-2# | 98.88 | 22.04 | 76.84 |  |  |  | 良好 | 7 | 1.04 | 75.8 | 114 | 8641.2 | 王瑶瑶 | 杜娥娥
39 | 21:33 | 鲁QV8855 | 孙立 | 韩瑜 | 15162001555 | 李海洋 | WIN0049122 | 石子 | 1-2# | 105.14 | 24.06 | 81.08 |  |  |  | 含片石、页岩 | 7 | 2.08 | 79 | 114 | 9006 | 王瑶瑶 | 杜娥娥
40 | 0:00 | 鲁Q627AP | 宫东明 | 宫东明 | 15253915869 | 杨需 | WIN0049120 | 机制砂 | 中粗砂 | 97.88 | 22.76 | 75.12 | 8 | 2.4 | 2.9 | Ⅱ区 |  | 1.52 | 73.6 | 111 | 8169.6 | 王瑶瑶 | 杜娥娥
41 | 0:04 | 苏CGV338 | 周桂霖 | 曹志国 | 15240471108 | 杨需 | WIN0049120 | 机制砂 | 中粗砂 | 94.18 | 21.34 | 72.84 | 8 | 2.4 | 2.9 | Ⅱ区 |  | 1.44 | 71.4 | 111 | 7925.4 | 王瑶瑶 | 杜娥娥
42 | 0:06 | 苏CGS000 | 周桂霖 | 黄荣德 | 15264909831 | 杨需 | WIN0049120 | 机制砂 | 中粗砂 | 90.56 | 22.56 | 68 | 8 | 2.4 | 2.9 | Ⅱ区 |  | 1.5 | 66.5 | 111 | 7381.5 | 王瑶瑶 | 杜娥娥
43 | 0:24 | 苏C2A698 | 高雷 | 李如刚 | 13913462579 | 杨需 | WIN0049120 | 机制砂 | 中粗砂 | 106.66 | 29.62 | 77.14 | 8 | 2.4 | 2.9 | Ⅱ区 |  | 1.54 | 75.5 | 111 | 8380.5 | 王瑶瑶 | 杜娥娥
44 | 1:14 | 苏C1T950 | 郭凤林 | 冯飞 | 17766280789 | 庄猛 | WIN0049121 | 机制砂 | 中粗砂 | 75.18 | 18.08 | 57.1 | 8 | 2.2 | 2.9 | Ⅱ区 |  | 1.4 | 55.7 | 111 | 6182.7 | 王瑶瑶 | 杜娥娥
45 | 1:18 | 苏CGQ622 | 郭凤林 | 郭凤林 | 13852061303 | 庄猛 | WIN0049121 | 机制砂 | 中粗砂 | 77.68 | 18.78 | 58.9 | 8 | 2.2 | 2.9 | Ⅱ区 |  | 1.5 | 57.4 | 111 | 6371.4 | 王瑶瑶 | 杜娥娥
46 | 2:29 | 苏CAC326 | 朱安徽 | 朱安徽 | 13357932588 | 庄猛 | WIN0049121 | 机制砂 | 中粗砂 | 78.58 | 18.4 | 60.18 | 8 | 2.2 | 2.9 | Ⅱ区 |  | 1.48 | 58.7 | 111 | 6515.7 | 王瑶瑶 | 杜娥娥
47 | 2:37 | 苏CT9391 | 张平 | 张平 | 15050046999 | 庄猛 | WIN0049121 | 机制砂 | 中粗砂 | 71.5 | 18.1 | 53.4 | 8 | 2.2 | 2.9 | Ⅱ区 |  | 1.5 | 51.9 | 111 | 5760.9 | 王瑶瑶 | 杜娥娥
合计 | [11 empty] | 2706.34 | [5 empty] | 43.75 | 2662.4 |  | 244525.5

## 巨野分公司
收料登记表填报 日期 2018年 12 月 17 日 填表人 ：杨振华
单位：江苏大力神管桩有限公司巨野分公司
序号 | 到厂时间 | 送料人相关信息 |  |  |  |  | 物品相关信息（参数指标等） | [11 empty] | 结算信息 |  |  | 检验员 | 过磅员 | 备注
| 时 分 | 车号 | 车主姓名 | 司机姓名 | 司机手机号 | 所属车队 | 入库单号 | 品名 | 规格 | 毛重 | 皮重 | 净重 | 含水率% | 含泥量% | 细度模数 | 级配区 | 压碎值 | 扣杂质t | 结算重量 | 单价 | 金额
1 | 7:08 | 鲁RN9829 | 米强东 | 米强东 | 18953005713 | 郑言克 | 011064 | 石子 | 1--2 | 49.06 | 16.37 | 32.69 | [5 empty] | 0.1T | 32.5 | 110 | 3575 | 冯海英 | 聂恒光
2 | 7:10 | 鲁RN1362 | 张旭 | 王电亮 | 15898601236 | 郑言克 | 011065 | 石子 | 1--2 | 49.45 | 15.78 | 33.67 | [5 empty] | 0.1T | 33.5 | 110 | 3685 | 冯海英 | 聂恒光
3 | 7:12 | 鲁RN2329 | 张庆友 | 张庆友 | 15965695489 | 李广坤 | 011066 | 石子 | 1--2 | 51.2 | 16.33 | 34.87 | [5 empty] | 0.1T | 34.7 | 110 | 3817 | 冯海英 | 聂恒光
4 | 7:16 | 鲁RK3339 | 高西安 | 高西安 | 18605309508 | 李广坤 | 011067 | 石子 | 1--2 | 49.56 | 16.2 | 33.36 | [5 empty] | 0.1T | 33.2 | 110 | 3652 | 冯海英 | 聂恒光
5 | 7:52 | 鲁RA0166 | 张现红 | 张现红 | 15653485522 | 李广坤 | 011068 | 机制沙 | 中粗 | 45.54 | 15.05 | 30.49 | [5 empty] | 0.1T | 30.7 | 139 | 4267.3 | 冯海英 | 聂恒光
6 | 7:55 | 鲁DG7952 | 窦同真 | 窦同真 | 17615634111 | 李广坤 | 011069 | 机制沙 | 中粗 | 48.59 | 15.98 | 32.61 | [5 empty] | 0.1T | 32.5 | 139 | 4517.5 | 冯海英 | 聂恒光
7 | 7:58 | 鲁HN5773 | 王先军 | 王先军 | 15315656665 | 李广坤 | 011070 | 机制沙 | 中粗 | 48.59 | 17.1 | 31.49 | [5 empty] | 0.1T | 31.3 | 139 | 4350.7 | 冯海英 | 聂恒光
8 | 12:04 | 鲁H9C539 | 潘小迎 | 潘小迎 | 15563115259 | 李广坤 | 011071 | 石子 | 1--2 | 46.45 | 15.12 | 31.33 | [5 empty] | 0.1T | 31.2 | 110 | 3432 | 冯海英 | 聂恒光
9 | 12:06 | 鲁HC3199 | 潘兴领 | 潘兴领 | 15053753844 | 李广坤 | 011072 | 石子 | 1--2 | 46.05 | 15.72 | 30.33 | [5 empty] | 0.1T | 30.2 | 110 | 3322 | 冯海英 | 聂恒光
10 | 12:09 | 鲁RN9829 | 魏祥远 | 魏祥远 | 15854038599 | 郑言克 | 011073 | 石子 | 1--2 | 49.48 | 16.32 | 33.16 | [5 empty] | 0.1T | 33 | 110 | 3630 | 冯海英 | 聂恒光
11 | 12:11 | 鲁RN1362 | 张旭 | 王电亮 | 15898601236 | 郑言克 | 011074 | 石子 | 1--2 | 49.28 | 15.69 | 33.59 | [5 empty] | 0.1T | 33.4 | 110 | 3674 | 冯海英 | 聂恒光
12 | 12:45 | 鲁HW0617 | 张兆群 | 张兆群 | 15153785444 | 李广坤 | 011075 | 石子 | 1--2 | 31.16 | 9.4 | 21.76 | [5 empty] | 0.1T | 21.6 | 110 | 2376 | 冯海英 | 聂恒光
13 | 13:52 | 鲁RN5576 | 苏华龙 | 苏华龙 | 151924172 | 李广坤 | 011076 | 石子 | 1--2 | 49.45 | 15.71 | 33.74 | [5 empty] | 0.1T | 33.6 | 110 | 3696 | 冯海英 | 聂恒光
14 | 13:54 | 鲁H76B46 | 田兴法 | 于华 | 15053741980 | 李广坤 | 011077 | 石子 | 1--2 | 49.56 | 16.24 | 33.32 | [5 empty] | 0.1T | 33.2 | 110 | 3652 | 冯海英 | 聂恒光
15 | 13:56 | 鲁H61H65 | 张春义 | 张春义 | 17753719081 | 李广坤 | 011078 | 石子 | 1--2 | 50.23 | 16.63 | 33.6 | [5 empty] | 0.1T | 33.5 | 110 | 3685 | 冯海英 | 聂恒光
16 | 13:58 | 鲁H69C86 | 田兴法 | 何敬兵 | 133963732648 | 李广坤 | 011079 | 石子 | 1--2 | 50.6 | 16.39 | 34.21 | [5 empty] | 0.1T | 34.1 | 110 | 3751 | 冯海英 | 聂恒光
17 | 14:01 | 鲁HW5725 | 张卫东 | 徐磊 | 15660449166 | 李广坤 | 011080 | 石子 | 1--2 | 46.74 | 15.69 | 31.05 | [5 empty] | 0.1T | 30.9 | 110 | 3399 | 冯海英 | 聂恒光
18 | 14:04 | 鲁HW5725 | 张卫东 | 林大龙 | 18653712565 | 李广坤 | 011081 | 石子 | 1--2 | 46.71 | 15.51 | 31.2 | [5 empty] | 0.1T | 31.1 | 110 | 3421 | 冯海英 | 聂恒光
19 | 14:06 | 鲁RB6017 | 李如魁 | 李如魁 | 15552062966 | 郑言克 | 011082 | 石子 | 1--2 | 49.95 | 16.54 | 33.41 | [5 empty] | 0.1T | 33.3 | 110 | 3663 | 冯海英 | 聂恒光
20 | 14:55 | 鲁RN2329 | 张庆友 | 张庆友 | 15965695489 | 李广坤 | 011083 | 石子 | 1--2 | 49.37 | 16.54 | 32.83 | [5 empty] | 0.1T | 32.7 | 110 | 3597 | 冯海英 | 聂恒光
21 | 14:57 | 鲁RK3339 | 高西安 | 高西安 | 18605309508 | 李广坤 | 011084 | 石子 | 1--2 | 49.74 | 16.3 | 33.44 | [5 empty] | 0.1T | 33.3 | 110 | 3663 | 冯海英 | 聂恒光
22 | 19:13 | 鲁RA0166 | 张现红 | 张现红 | 15653485522 | 李广坤 | 011085 | 石子 | 1--2 | 46.44 | 15.03 | 31.41 | [5 empty] | 0.1T | 31.3 | 110 | 3443 | 冯海英 | 聂恒光
23 | 19:15 | 鲁DG7952 | 窦同真 | 窦同真 | 17615634111 | 李广坤 | 011086 | 石子 | 1--2 | 49.53 | 16.27 | 33.26 | [5 empty] | 0.1T | 33.1 | 110 | 3641 | 冯海英 | 聂恒光
24 | 19:17 | 鲁HN5773 | 王先军 | 王先军 | 15315656665 | 李广坤 | 011087 | 石子 | 1--2 | 49.41 | 17.07 | 32.34 | [5 empty] | 0.1T | 32.2 | 110 | 3542 | 冯海英 | 聂恒光
25 | 19:19 | 鲁RE5015 | 攀现力 | 攀现力 | 13287052498 | 李广坤 | 011088 | 石子 | 1--2 | 47.15 | 14.54 | 32.61 | [5 empty] | 0.1T | 32.5 | 110 | 3575 | 冯海英 | 聂恒光
26 | 19:22 | 鲁RN9829 | 魏祥远 | 魏祥远 | 15854038599 | 郑言克 | 011089 | 石子 | 1--2 | 49.18 | 16.25 | 32.93 | [5 empty] | 0.1T | 32.8 | 110 | 3608 | 冯海英 | 聂恒光
27 | 19:24 | 鲁RN1362 | 张旭 | 吴文 | 15898601236 | 郑言克 | 011090 | 石子 | 1--2 | 49.42 | 15.64 | 33.78 | [5 empty] | 0.1T | 33.6 | 110 | 3696 | 冯海英 | 聂恒光
28 | 19:26 | 鲁HC3199 | 潘兴领 | 潘兴领 | 15053753844 | 李广坤 | 011091 | 石子 | 1--2 | 46.69 | 15.76 | 30.93 | [5 empty] | 0.1T | 30.8 | 110 | 3388 | 冯海英 | 聂恒光
29 | 19:28 | 鲁H9C539 | 潘小迎 | 潘小迎 | 15563115259 | 李广坤 | 011092 | 石子 | 1--2 | 46.36 | 15.08 | 31.28 | [5 empty] | 0.1T | 31.1 | 110 | 3421 | 冯海英 | 聂恒光
30 | [11 empty] | 0 | [8 empty] | 0
31 | [11 empty] | 0 | [8 empty] | 0
32 | [11 empty] | 0 | [8 empty] | 0
33 | [11 empty] | 0 | [8 empty] | 0
34 | [11 empty] | 0 | [8 empty] | 0
35 | [11 empty] | 0 | [8 empty] | 0
36 | [11 empty] | 0 | [8 empty] | 0
37 | [11 empty] | 0 | [8 empty] | 0
38 | [11 empty] | 0 | [8 empty] | 0
39 | [11 empty] | 0 | [8 empty] | 0
40 | [11 empty] | 0 | [8 empty] | 0 | 冯海英 | 聂恒光
41 | [11 empty] | 0 | [8 empty] | 0 | 冯海英 | 聂恒光
42 | [11 empty] | 0 | [8 empty] | 0 | 冯海英 | 聂恒光
43 | [11 empty] | 0 | [8 empty] | 0 | 冯海英 | 聂恒光
44 | [11 empty] | 0 | [8 empty] | 0 | 冯海英 | 聂恒光
45 | [11 empty] | 0 | [8 empty] | 0 | 冯海英 | 聂恒光
46 | [11 empty] | 0 | [8 empty] | 0 | 冯海英 | 聂恒光
47 | [11 empty] | 0 | [8 empty] | 0 | 冯海英 | 聂恒光
48 | [11 empty] | 0 | [8 empty] | 0 | 冯海英 | 聂恒光
49 | [11 empty] | 0 | [8 empty] | 0 | 冯海英 | 聂恒光
50 | [11 empty] | 0 | [8 empty] | 0 | 冯海英 | 聂恒光
51 | [11 empty] | 0 | [8 empty] | 0 | 冯海英 | 聂恒光
52 | [11 empty] | 0 | [8 empty] | 0 | 冯海英 | 聂恒光
53 | [11 empty] | 0 | [8 empty] | 0
54 | [11 empty] | 0 | [8 empty] | 0
55 | [11 empty] | 0 | [8 empty] | 0
56 | [11 empty] | 0 | [8 empty] | 0
57 | [11 empty] | 0 | [8 empty] | 0
58 | [11 empty] | 0 | [8 empty] | 0
59 | [11 empty] | 0 | [8 empty] | 0
60 | [11 empty] | 0 | [8 empty] | 0
61 | [11 empty] | 0 | [8 empty] | 0
62 | [11 empty] | 0 | [8 empty] | 0
63 | [11 empty] | 0 | [8 empty] | 0
64 | [11 empty] | 0 | [8 empty] | 0
65 | [11 empty] | 0 | [8 empty] | 0
66 | [11 empty] | 0 | [8 empty] | 0
67 | [11 empty] | 0 | [8 empty] | 0
68 | [11 empty] | 0 | [8 empty] | 0
合计： | [18 empty] | 0 |  | 105139.5

## 连云港分公司
收料登记表填报 日期 2018 年 12 月 17 日 填表人 张传迎、杜华军
单位：江苏大力神管桩有限公司连云港分公司
序号 | 到厂时间 | 送料人相关信息 |  |  |  |  | 物品相关信息（参数指标等） | [11 empty] | 结算信息 |  |  | 检验员 | 过磅员 | 备注
| 时 分 | 车号 | 车主姓名 （客户） | 司机姓名 | 司机手机号 | 所属车队 | 入库单号 | 品名 | 规格 | 毛重t | 皮重t | 净重t | 含水率% | 含杂质% | 细度模数 | 级配区 | 压碎值 | 扣杂质t | 结算重量 | 单价 | 金额
1 | 2:36 | 56193 | 王妮 | 穆雷 | 17763308288 | 王妮 | 5112 | 机制砂 |  | 73.58 | 13.64 | 59.94 | 9.1 | 4.3 | 2.9 | I |  | 2.94 | 57 | 75 |  | 杜华军 | 张传迎
2 | 2:39 | 56207 | 王妮 | 魏国义 | 18806332261 | 王妮 | 5113 | 机制砂 |  | 73.7 | 16.04 | 57.66 | 9.1 | 4.3 | 2.9 | I |  | 2.66 | 55 | 75 |  | 杜华军 | 张传迎
3
4
5
6
7
8
9
10
11
12
13
14
15 | [11 empty] | 117.6 | [6 empty] | 112
备注：退货也登记，在备注中注明不合格退货，所有重量和单价、金额均以0标记