## 邳州分公司
收料登记表填报 日期 ：2018 年 12月24日 填表人 ：李凤
单位：江苏大力神管桩有限公司
序号 | 到厂时间 | 送料人相关信息 |  |  |  |  | 物品相关信息（参数指标等） | [11 empty] | 结算信息 |  |  | 检验员 | 过磅员 | 备注
| 时 分 | 车号 | 车主姓名 （客户） | 司机姓名 | 司机手机号 | 所属车队 | 入库单号 | 品名 | 规格 | 毛重t | 皮重t | 净重t | 含水率% | 含泥量% | 细度模数 | 级配区/颗粒级配 | 压碎值% | 扣杂质t | 结算重量 | 单价/元 | 金额/元
1 | 5:30 | 鲁Q236AE | 孙立 | 张祁 | 13625125377 | 李海洋 | WIN0049186 | 石子 | 1-2# | 78.4 | 20.72 | 57.68 |  |  |  | 良好 | 7 | 1.08 | 56.6 | 108 | 6112.8 | 刘会良 | 杜娥娥
2 | 14:03 | 鲁Q718BZ | 陈磊 | 胡光发 | 18761484744 | 李海洋 | WIN0049186 | 石子 | 1-2# | 80.54 | 20.44 | 60.1 |  |  |  | 含风化石 | 7 | 2 | 58.1 | 108 | 6274.8 | 刘会良 | 杜娥娥
3 | 14:06 | 苏CBR007 | 陈磊 | 高战 | 18751597887 | 李海洋 | WIN0049186 | 石子 | 1-2# | 67.76 | 20.56 | 47.2 |  |  |  | 良好 | 7 | 1 | 46.2 | 108 | 4989.6 | 刘会良 | 杜娥娥
4 | 14:58 | 苏CGA868 | 郑浩 | 耿道庆 | 18260762268 | 李海洋 | 退货 | 石子 | 1-2# | 0 | 0 | 0 | [5 empty] | 0 | 0 | 0 | 0 | 刘会良 | 杜娥娥 | 含泥块、风化石较多，退货
5 | 15:02 | 苏C1T861 | 郑浩 | 吴文珍 | 13952270866 | 李海洋 | 退货 | 石子 | 1-2# | 0 | 0 | 0 | [5 empty] | 0 | 0 | 0 | 0 | 刘会良 | 杜娥娥 | 含泥块、风化石较多，退货
6 | 15:05 | 苏C3T822 | 冯军歌 | 冯军歌 | 13952127361 | 李海洋 | 退货 | 石子 | 1-2# | 0 | 0 | 0 | [5 empty] | 0 | 0 | 0 | 0 | 刘会良 | 杜娥娥 | 含泥块、风化石较多，退货
7 | 18:57 | 鲁QV8530 | 孙立 | 蒋学武 | 13951346788 | 李海洋 | WIN0049186 | 石子 | 1-2# | 94.94 | 22.26 | 72.68 |  |  |  | 良好 | 7 | 1.08 | 71.6 | 108 | 7732.8 | 杨家辉 | 刘秋行
8 | 19:18 | 鲁163927 | 周奎 | 周奎 | 15252229687 | 李海洋 | WIN0049186 | 石子 | 1-2# | 57.04 | 14.74 | 42.3 |  |  |  | 良好 | 7 | 0.5 | 41.8 | 108 | 4514.4 | 杨家辉 | 刘秋行
9 | 20:00 | 苏C2A698 | 高雷 | 李如刚 | 13913462579 | 杨需 | WIN0049187 | 机制砂 | 中粗砂 | 102.48 | 29.56 | 72.92 | 8 | 2.2 | 2.9 | Ⅱ区 |  | 1.72 | 71.2 | 109 | 7760.8 | 杨家辉 | 刘秋行
10 | 20:02 | 苏CGQ777 | 梅萍 | 李农村 | 18136028909 | 杨需 | WIN0049187 | 机制砂 | 中粗砂 | 87.74 | 21.8 | 65.94 | 8 | 2.2 | 2.9 | Ⅱ区 |  | 1.74 | 64.2 | 109 | 6997.8 | 杨家辉 | 刘秋行
11 | 20:04 | 鲁Q627AP | 宫东明 | 宫东明 | 15253915869 | 杨需 | WIN0049187 | 机制砂 | 中粗砂 | 91.58 | 22.58 | 69 | 8 | 2.2 | 2.9 | Ⅱ区 |  | 1.7 | 67.3 | 109 | 7335.7 | 杨家辉 | 刘秋行
12 | 20:06 | 苏CGV338 | 汤可希 | 李成市 | 18120023436 | 杨需 | WIN0049187 | 机制砂 | 中粗砂 | 87.16 | 21.28 | 65.88 | 8 | 2.2 | 2.9 | Ⅱ区 |  | 1.78 | 64.1 | 109 | 6986.9 | 杨家辉 | 刘秋行
13 | 20:08 | 苏CGS000 | 周桂霖 | 黄荣德 | 15264909831 | 杨需 | WIN0049187 | 机制砂 | 中粗砂 | 89.2 | 21.68 | 67.52 | 8 | 2.2 | 2.9 | Ⅱ区 |  | 1.72 | 65.8 | 109 | 7172.2 | 杨家辉 | 刘秋行
14 | 20:12 | 鲁Q718BZ | 陈磊 | 胡光发 | 18761484744 | 李海洋 | WIN0049186 | 石子 | 1-2# | 80.98 | 20.32 | 60.66 |  |  |  | 良好 | 7 | 1.06 | 59.6 | 108 | 6436.8 | 杨家辉 | 刘秋行
15 | 20:30 | 苏CBR007 | 陈磊 | 陈磊 | 18751597887 | 李海洋 | WIN0049186 | 石子 | 1-2# | 69.8 | 20.46 | 49.34 |  |  |  | 良好 | 7 | 0.54 | 48.8 | 108 | 5270.4 | 杨家辉 | 刘秋行
16 | 21:19 | 鲁Q529AE | 汤可希 | 刘贺冲 | 13305222677 | 杨需 | WIN0049187 | 机制砂 | 中粗砂 | 83.72 | 17.62 | 66.1 | 8 | 2.2 | 2.9 | Ⅱ区 |  | 1.7 | 64.4 | 109 | 7019.6 | 杨家辉 | 刘秋行
17 | 23:41 | 鲁QV8530 | 孙立 | 蒋学武 | 13951346788 | 李海洋 | WIN0049186 | 石子 | 1-2# | 95.06 | 22.16 | 72.9 |  |  |  | 良好 | 7 | 1.5 | 71.4 | 108 | 7711.2 | 杨家辉 | 刘秋行
18 | 1:00 | 鲁Q9539H | 朱飞 | 朱飞 | 15006761159 | 李海洋 | WIN0049186 | 石子 | 1-2# | 76.42 | 18.48 | 57.94 |  |  |  | 良好 | 7 | 2.04 | 55.9 | 108 | 6037.2 | 杨家辉 | 刘秋行
19 | 1:21 | 鲁163927 | 周奎 | 周奎 | 15252229687 | 李海洋 | WIN0049186 | 石子 | 1-2# | 56.68 | 14.78 | 41.9 |  |  |  | 良好 | 7 | 0.5 | 41.4 | 108 | 4471.2 | 杨家辉 | 刘秋行
20 | 1:38 | 苏C1A556 | 郑浩 | 闫涛 | 13625123686 | 李海洋 | WIN0049186 | 石子 | 1-2# | 99.76 | 22.66 | 77.1 |  |  |  | 良好 | 7 | 1.5 | 75.6 | 108 | 8164.8 | 杨家辉 | 刘秋行
21 | 4:10 | 鲁QV8530 | 孙立 | 蒋学武 | 13951346788 | 李海洋 | WIN0049186 | 石子 | 1-2# | 99.48 | 21.94 | 77.54 |  |  |  | 含风化石 | 7 | 2.04 | 75.5 | 108 | 8154 | 杨家辉 | 刘秋行
合计 | [11 empty] | 1124.7 | [5 empty] | 25.2 | 1099.5 |  | 119143

## 巨野分公司
收料登记表填报 日期 2018年 12 月 24 日 填表人 ：杨振华
单位：江苏大力神管桩有限公司巨野分公司
序号 | 到厂时间 | 送料人相关信息 |  |  |  |  | 物品相关信息（参数指标等） | [11 empty] | 结算信息 |  |  | 检验员 | 过磅员 | 备注
| 时 分 | 车号 | 车主姓名 | 司机姓名 | 司机手机号 | 所属车队 | 入库单号 | 品名 | 规格 | 毛重 | 皮重 | 净重 | 含水率% | 含泥量% | 细度模数 | 级配区 | 压碎值 | 扣杂质t | 结算重量 | 单价 | 金额
1 | 7:52 | 鲁RK3339 | 高西安 | 高西安 | 18605309508 | 李广坤 | 011213 | 石子 | 1--2 | 48.61 | 16.34 | 32.27 | [5 empty] | 0.1T | 32.1 | 108 | 3466.8 | 冯海英 | 聂恒光
2 | 7:56 | 鲁RN9829 | 魏祥远 | 魏祥远 | 15854038599 | 郑言克 | 011214 | 石子 | 1--2 | 49.34 | 16.45 | 32.89 | [5 empty] | 0.1T | 32.7 | 108 | 3531.6 | 冯海英 | 聂恒光
3 | 7:58 | 鲁RN1362 | 魏祥鹏 | 魏祥鹏 | 13583069007 | 郑言克 | 011215 | 石子 | 1--2 | 50.13 | 15.64 | 34.49 | [5 empty] | 0.1T | 34.3 | 108 | 3704.4 | 冯海英 | 聂恒光
4 | 8:05 | 鲁RB5890 | 朱良恩 | 董超 | 18769078599 | 巨野中联 | 011216 | 水泥 | PO42.5 | 138.4 | 32.11 | 106.29 | [5 empty] | 0.3% | 105.97 | 575 | 60932.75 | 冯海英 | 聂恒光
5 | 8:42 | 鲁HW0617 | 张兆群 | 张兆群 | 15153785444 | 李广坤 | 011217 | 石子 | 1--2 | 33.48 | 9.5 | 23.98 | [5 empty] | 0.1T | 23.8 | 108 | 2570.4 | 冯海英 | 聂恒光
6 | 8:44 | 鲁RN7727 | 孙从强 | 孙从强 | 18253055338 | 千秋 | 011218 | 石子 | 1--2 | 49.63 | 16.6 | 33.03 | [5 empty] | 0.1T | 32.9 | 108 | 3553.2 | 冯海英 | 聂恒光
7 | 9:43 | 鲁RN2329 | 张庆友 | 张庆友 | 15965695489 | 李广坤 | 011219 | 石子 | 1--2 | 49.99 | 16.4 | 33.59 | [5 empty] | 0.1T | 33.4 | 108 | 3607.2 | 冯海英 | 聂恒光
8 | 9:45 | 鲁HW5325 | 张卫东 | 林大龙 | 18653712565 | 千秋 | 011220 | 石子 | 1--2 | 46.76 | 15.49 | 31.27 | [5 empty] | 0.1T | 31.1 | 108 | 3358.8 | 冯海英 | 聂恒光
9 | 9:47 | 鲁HW5725 | 张卫东 | 杜胜利 | 15345406558 | 千秋 | 011221 | 石子 | 1--2 | 46.68 | 15.63 | 31.05 | [5 empty] | 0.1T | 30.9 | 108 | 3337.2 | 冯海英 | 聂恒光
10 | 10:54 | 鲁HSC752 | 聂红波 | 聂红波 | 13396217663 | 郑言克 | 011222 | 石子 | 1--2 | 47.08 | 15.79 | 31.29 | [5 empty] | 0.1T | 31.1 | 108 | 3358.8 | 冯海英 | 聂恒光
11 | 11:57 | 鲁RB1266 | 李江红 | 李江红 | 15266991988 | 莱芜延辉 | 011223 | 减水剂 |  | 30.66 | 14.91 | 15.75 | [6 empty] | 15.75 | 1900 | 29925 | 冯海英 | 聂恒光
12 | 12:42 | 鲁RN9829 | 米强东 | 米强东 | 18953005713 | 郑言克 | 011224 | 石子 | 1--2 | 49.37 | 16.38 | 32.99 | [5 empty] | 0.1T | 32.8 | 108 | 3542.4 | 冯海英 | 聂恒光
13 | 12:44 | 鲁RN1362 | 张旭 | 王殿亮 | 15898601236 | 郑言克 | 011225 | 石子 | 1--2 | 49.21 | 15.52 | 33.69 | [5 empty] | 0.1T | 33.5 | 108 | 3618 | 冯海英 | 聂恒光
14 | 12:46 | 鲁RM0327 | 张中强 | 张中强 | 15163082725 | 郑言克 | 011226 | 石子 | 1--2 | 48.98 | 15.97 | 33.01 | [5 empty] | 0.1T | 32.9 | 108 | 3553.2 | 冯海英 | 聂恒光
15 | 13:09 | 鲁RK3339 | 高西安 | 高西安 | 18605309508 | 李广坤 | 011227 | 石子 | 1--2 | 49.2 | 16.27 | 32.93 | [5 empty] | 0.2T | 32.7 | 108 | 3531.6 | 冯海英 | 聂恒光
16 | 16:04 | 鲁HW5725 | 张卫东 | 杜胜利 | 15345406558 | 千秋 | 011228 | 石子 | 1--2 | 46.23 | 15.45 | 30.78 | [5 empty] | 0.2T | 30.5 | 108 | 3294 | 冯海英 | 聂恒光
17 | 16:11 | 鲁HSC752 | 聂红波 | 聂红波 | 13396217663 | 郑言克 | 011229 | 石子 | 1--2 | 47.06 | 15.74 | 31.32 | [5 empty] | 0.1T | 31.2 | 108 | 3369.6 | 冯海英 | 聂恒光
18 | 16:47 | 鲁RN1362 | 张旭 | 王殿亮 | 15898601236 | 郑言克 | 011230 | 石子 | 1--2 | 49.24 | 15.47 | 33.77 | [5 empty] | 0.1T | 33.6 | 108 | 3628.8 | 冯海英 | 聂恒光
19 | 16:51 | 鲁RN9829 | 米强东 | 米强东 | 18953005713 | 郑言克 | 011231 | 石子 | 1--2 | 49.61 | 16.34 | 33.27 | [5 empty] | 0.3T | 32.9 | 108 | 3553.2 | 冯海英 | 聂恒光
20 | 18:43 | 鲁HR3606 | 李业举 | 杜昌慈 | 15053798399 | 金利宏物流 | 011232 | 矿粉 |  | 69.76 | 17.28 | 52.48 | [5 empty] | 0.3% | 52.32 | 400 | 20928 | 冯海英 | 聂恒光
21 | 19:46 | 鲁RK3339 | 高西安 | 高西安 | 18605309508 | 李广坤 | 011233 | 石子 | 1--2 | 49.98 | 16.24 | 33.74 | [5 empty] | 0.1T | 33.6 | 108 | 3628.8 | 冯海英 | 聂恒光
22 | 20:56 | 鲁RM0327 | 张中强 | 张中强 | 15163082725 | 郑言克 | 011234 | 机制沙 | 中粗 | 48.97 | 15.97 | 33 | [5 empty] | 0.1T | 32.9 | 139 | 4573.1 | 冯海英 | 聂恒光
23 | 21:08 | 鲁HSC752 | 聂红波 | 聂红波 | 13396217663 | 郑言克 | 011235 | 石子 | 1--2 | 46.23 | 15.69 | 30.54 | [5 empty] | 0.1T | 30.4 | 108 | 3283.2 | 冯海英 | 聂恒光
24 | [11 empty] | 0 | [8 empty] | 0
25 | [11 empty] | 0 | [8 empty] | 0
26 | [11 empty] | 0 | [8 empty] | 0
27 | [11 empty] | 0 | [8 empty] | 0
28 | [11 empty] | 0 | [8 empty] | 0
29 | [11 empty] | 0 | [8 empty] | 0
30 | [11 empty] | 0 | [8 empty] | 0
31 | [11 empty] | 0 | [8 empty] | 0
32 | [11 empty] | 0 | [8 empty] | 0
33 | [11 empty] | 0 | [8 empty] | 0
34 | [11 empty] | 0 | [8 empty] | 0
35 | [11 empty] | 0 | [8 empty] | 0
36 | [11 empty] | 0 | [8 empty] | 0
37 | [11 empty] | 0 | [8 empty] | 0
38 | [11 empty] | 0 | [8 empty] | 0
39 | [11 empty] | 0 | [8 empty] | 0
40 | [11 empty] | 0 | [8 empty] | 0 | 冯海英 | 聂恒光
41 | [11 empty] | 0 | [8 empty] | 0 | 冯海英 | 聂恒光
42 | [11 empty] | 0 | [8 empty] | 0 | 冯海英 | 聂恒光
43 | [11 empty] | 0 | [8 empty] | 0 | 冯海英 | 聂恒光
44 | [11 empty] | 0 | [8 empty] | 0 | 冯海英 | 聂恒光
45 | [11 empty] | 0 | [8 empty] | 0 | 冯海英 | 聂恒光
46 | [11 empty] | 0 | [8 empty] | 0 | 冯海英 | 聂恒光
47 | [11 empty] | 0 | [8 empty] | 0 | 冯海英 | 聂恒光
48 | [11 empty] | 0 | [8 empty] | 0 | 冯海英 | 聂恒光
49 | [11 empty] | 0 | [8 empty] | 0 | 冯海英 | 聂恒光
50 | [11 empty] | 0 | [8 empty] | 0 | 冯海英 | 聂恒光
51 | [11 empty] | 0 | [8 empty] | 0 | 冯海英 | 聂恒光
52 | [11 empty] | 0 | [8 empty] | 0 | 冯海英 | 聂恒光
53 | [11 empty] | 0 | [8 empty] | 0
54 | [11 empty] | 0 | [8 empty] | 0
55 | [11 empty] | 0 | [8 empty] | 0
56 | [11 empty] | 0 | [8 empty] | 0
57 | [11 empty] | 0 | [8 empty] | 0
58 | [11 empty] | 0 | [8 empty] | 0
59 | [11 empty] | 0 | [8 empty] | 0
60 | [11 empty] | 0 | [8 empty] | 0
61 | [11 empty] | 0 | [8 empty] | 0
62 | [11 empty] | 0 | [8 empty] | 0
63 | [11 empty] | 0 | [8 empty] | 0
64 | [11 empty] | 0 | [8 empty] | 0
65 | [11 empty] | 0 | [8 empty] | 0
66 | [11 empty] | 0 | [8 empty] | 0
67 | [11 empty] | 0 | [8 empty] | 0
68 | [11 empty] | 0 | [8 empty] | 0
合计： | [18 empty] | 0 |  | 181850.05

## 连云港分公司
收料登记表填报 日期 2018 年 12 月 24 日 填表人 张传迎、杜华军
单位：江苏大力神管桩有限公司连云港分公司
序号 | 到厂时间 | 送料人相关信息 |  |  |  |  | 物品相关信息（参数指标等） | [11 empty] | 结算信息 |  |  | 检验员 | 过磅员 | 备注
| 时 分 | 车号 | 车主姓名 （客户） | 司机姓名 | 司机手机号 | 所属车队 | 入库单号 | 品名 | 规格 | 毛重t | 皮重t | 净重t | 含水率% | 含杂质% | 细度模数 | 级配区 | 压碎值 | 扣杂质t | 结算重量 | 单价 | 金额
1 | 3:06 | 11199 | 张枝文 | 霍臣修 | 15950780550 | 张枝文 | 5165 | 机制砂 |  | 94.79 | 21.66 | 73.08 | 8.8 | 4.7 | 2.8 | I |  | 4.08 | 69 | 75 |  | 杜华军 | 张传迎
2 | 3:11 | 6697 | 张枝文 | 霍秀亮 | 15061328885 | 张枝文 | 5166 | 机制砂 |  | 96.62 | 19.94 | 76.68 | 8.8 | 4.7 | 2.8 | I |  | 3.68 | 73 | 75 |  | 杜华军 | 张传迎
3 | 3:15 | 1636 | 张枝文 | 霍介涛 | 18805127678 | 张枝文 | 5167 | 机制砂 |  | 93.78 | 19.26 | 74.52 | 8.8 | 4.7 | 2.8 | I |  | 3.52 | 71 | 75 |  | 杜华军 | 张传迎
4 | 7:38 | 0553 | 孙冲 | 张来高 | 13775439287 | 孙冲 | 5169 | 碎石 | 5~25 | 89.94 | 21.38 | 68.56 | 1.3 | 0.5 |  | I | 8.3% | 1.06 | 67.5 | 90 |  | 杜华军 | 张传迎
5
6
7
8
9
10
11
12
13
14
15 | [11 empty] | 292.84 | [6 empty] | 280.5
备注：退货也登记，在备注中注明不合格退货，所有重量和单价、金额均以0标记

## 大唐混凝土
收料登记表填报 日期 2018 年 12月 24日 填表人：左晶
20180923 | 单位：江苏大唐商品混凝土有限公司
序号 | 到厂时间 | 送料人相关信息 |  |  |  |  | 物品相关信息（参数指标等） | [11 empty] | 结算信息 |  |  | 检验员 | 过磅员
| 时 分 | 车号 | 车主姓名 （客户） | 司机姓名 | 司机手机号 | 所属车队 | 入库单号 | 品名 | 规格 | 毛重t | 皮重t | 净重t | 含水率% | 含泥量% | 细度模数 | 级配区 | 压碎值 | 扣杂质t | 结算重量 | 单价 | 金额
1 | 2.00 | 525 | 徐大勇 | 徐大勇 | 17705222272 | 庄团结 | 48317 | 砂 |  | 58.74 | 17.72 | 40.5 | 5.8 | 2.3 | 2.8 |  |  | 0.52 |  |  |  | 左晶 | 姬长娟
2 | 3.45 | 209 | 王超 | 王超 | 15852115399 | 庄团结 | 48318 | 砂 |  | 62.06 | 19.5 | 42 | 5.8 | 2.5 | 2.6 |  |  | 0.56 |  |  |  | 左晶 | 姬长娟
3 | 5.00 | 212 | 伊振刚 | 伊振刚 | 15252232999 | 庄团结 | 48319 | 砂 |  | 56.58 | 17.74 | 38 | 5.2 | 2 | 2.4 |  |  | 0.84 |  |  |  | 左晶 | 姬长娟
4 | 6.55 | 138 | 藤尚峰 | 藤尚峰 | 13813279980 | 庄团结 | 48320 | 砂 |  | 60.18 | 15.86 | 43.5 | 5.9 | 2.8 | 2.3 |  |  | 0.82 |  |  |  | 左晶 | 姬长娟
5 | 6.56 | 1211 | 胡志权 | 胡志权 | 15063211121 | 庄团结 | 48321 | 砂 |  | 58.22 | 16.06 | 41.3 | 5.6 | 2.5 | 2.3 |  |  | 0.86 |  |  |  | 左晶 | 姬长娟
6 | 6.58 | 126 | 武加军 | 武加军 | 15371600099 | 庄团结 | 48322 | 砂 |  | 64.64 | 18.08 | 45.7 | 5.2 | 2 | 2.4 |  |  | 0.86 |  |  |  | 左晶 | 姬长娟
7 | 7.00 | 166 | 张团结 | 朱洪柱 | 15852351659 | 庄团结 | 48323 | 砂 |  | 68.66 | 16.74 | 51 | 5.5 | 2.6 | 2.3 |  |  | 0.92 |  |  |  | 左晶 | 姬长娟
8 | 7.36 | 036 | 王法叶 | 王法叶 | 18136361877 | 庄团结 | 48324 | 砂 |  | 73.38 | 19.12 | 53.3 | 5.8 | 2.3 | 2.8 |  |  | 0.96 |  |  |  | 左晶 | 姬长娟
9 | 7.37 | 8982 | 刘刚 | 刘刚 | 13805221470 | 庄团结 | 48325 | 砂 |  | 66.9 | 17.82 | 48.22 | 5.8 | 2.5 | 2.6 |  |  | 0.86 |  |  |  | 左晶 | 姬长娟
10 | 8.00 | 607 | 张红庆 | 张红庆 | 18251755988 | 庄团结 | 48326 | 砂 |  | 71.72 | 18.6 | 52.2 | 5.2 | 2 | 2.4 |  |  | 0.92 |  |  |  | 左晶 | 姬长娟
11 | 8.02 | 208 | 庄猛 | 庄汉强 | 13952293221 | 庄团结 | 48327 | 砂 |  | 69.36 | 17.98 | 50.4 | 5.8 | 2.3 | 2.8 |  |  | 0.98 |  |  |  | 左晶 | 姬长娟
12 | 8.44 | 618 | 庄猛 | 姚佩齐 | 13805221198 | 庄团结 | 48328 | 砂 |  | 53.6 | 16.14 | 36.7 | 5.5 | 2.6 | 2.3 |  |  | 0.76 |  |  |  | 左晶 | 姬长娟
13 | 8.45 | 728 | 邴赛 | 邴赛 | 13605222731 | 庄团结 | 48329 | 砂 |  | 64.18 | 17.38 | 46 | 5.8 | 2.3 | 2.8 |  |  | 0.8 |  |  |  | 左晶 | 姬长娟
14 | 9.03 | 356 | 顾帅 | 吴峰 | 18251759261 | 庄团结 | 48330 | 砂 |  | 59.08 | 16.7 | 41.5 | 5.8 | 2.3 | 2.8 |  |  | 0.88 |  |  |  | 左晶 | 姬长娟
15 | 9.40 | 345 | 顾帅 | 吴峰 | 18251759261 | 庄团结 | 48331 | 砂 |  | 60.06 | 18.82 | 40.4 | 5.8 | 2.5 | 2.6 |  |  | 0.84 |  |  |  | 左晶 | 姬长娟
16 | 9.41 | 779 | 柳涛 | 柳召付 | 15152002008 | 庄团结 | 48332 | 砂 |  | 58.36 | 16.7 | 40.8 | 5.2 | 2 | 2.4 |  |  | 0.86 |  |  |  | 左晶 | 姬长娟
17 | 10.03 | 239 | 翟飞 | 翟猛 | 13921763308 | 庄团结 | 48333 | 砂 |  | 60.42 | 16.06 | 43.5 | 5.9 | 2.8 | 2.3 |  |  | 0.86 |  |  |  | 左晶 | 姬长娟
18 | 11.34 | 082 | 翟飞 | 翟飞 | 13626156855 | 庄团结 | 48334 | 砂 |  | 67.22 | 17.78 | 48.49 | 5.6 | 2.5 | 2.3 |  |  | 0.95 |  |  |  | 左晶 | 姬长娟
19 | 11.36 | 880 | 娄庆生 | 娄庆生 | 18344889808 | 庄团结 | 48335 | 砂 |  | 60.88 | 18.4 | 41.6 | 5.2 | 2 | 2.4 |  |  | 0.88 |  |  |  | 左晶 | 姬长娟
20 | 11.4 | 136 | 闫东 | 闫东 | 13813277522 | 庄团结 | 48336 | 砂 |  | 58.98 | 18.08 | 40 | 5.5 | 2.6 | 2.3 |  |  | 0.9 |  |  |  | 左晶 | 姬长娟
21 | 11.4 | 596 | 徐大勇 | 徐大勇 | 17705222272 | 庄团结 | 48337 | 砂 |  | 57.26 | 17.74 | 38.7 | 5.8 | 2.3 | 2.8 |  |  | 0.82 |  |  |  | 左晶 | 姬长娟
22 | 11.4 | 869 | 王超 | 王超 | 15852115399 | 庄团结 | 48338 | 砂 |  | 56.08 | 17.14 | 38.2 | 5.8 | 2.5 | 2.6 |  |  | 0.74 |  |  |  | 左晶 | 姬长娟
23 | 12.19 | 262 | 伊振刚 | 伊振刚 | 15252232999 | 庄团结 | 48339 | 砂 |  | 55.22 | 17.96 | 36.4 | 5.2 | 2 | 2.4 |  |  | 0.86 |  |  |  | 左晶 | 姬长娟
24 | 12.20 | 7546 | 藤尚峰 | 藤尚峰 | 13813279980 | 庄团结 | 48340 | 砂 |  | 57.8 | 17.74 | 39.3 | 5.8 | 2.3 | 2.8 |  |  | 0.76 |  |  |  | 左晶 | 姬长娟
25 | 12.21 | 215 | 胡志权 | 胡志权 | 15063211121 | 庄团结 | 48341 | 砂 |  | 65.24 | 16.94 | 47.4 | 5.5 | 2.6 | 2.3 |  |  | 0.9 |  |  |  | 左晶 | 姬长娟
26 | 5.33 | 209 | 武加军 | 武加军 | 15371600099 | 庄团结 | 48342 | 砂 |  | 61.62 | 19.58 | 41.2 | 5.8 | 2.3 | 2.8 |  |  | 0.84 |  |  |  | 左晶 | 姬长娟
27 | 5.40 | 138 | 张团结 | 朱洪柱 | 15852351659 | 庄团结 | 48343 | 砂 |  | 67.96 | 16.22 | 50.8 | 5.8 | 2.3 | 2.8 |  |  | 0.94 |  |  |  | 左晶 | 姬长娟
28 | 5.41 | 6291 | 伊振刚 | 伊振刚 | 15252232999 | 庄团结 | 48344 | 砂 |  | 55.88 | 16.48 | 38.6 | 5.8 | 2.3 | 2.8 |  |  | 0.8 |  |  |  | 左晶 | 姬长娟
29 | 6.29 | 272 | 胡志权 | 胡志权 | 15063211121 | 庄团结 | 48346 | 砂 |  | 63.46 | 17.64 | 45 | 5.8 | 2.5 | 2.6 |  |  | 0.82 |  |  |  | 左晶 | 姬长娟
30 | 6.31 | 238 | 武加军 | 武加军 | 15371600099 | 庄团结 | 48347 | 砂 |  | 62.94 | 18.2 | 43.9 | 5.2 | 2 | 2.4 |  |  | 0.84 |  |  |  | 左晶 | 姬长娟
31 | 6.38 | 637 | 张团结 | 朱洪柱 | 15852351659 | 庄团结 | 48348 | 砂 |  | 61.32 | 16.6 | 44 | 5.9 | 2.8 | 2.3 |  |  | 0.72 |  |  |  | 左晶 | 姬长娟
32 | [11 empty] | 0
33 | [11 empty] | 0
34 | [11 empty] | 0
35 | [11 empty] | 0
36 | [11 empty] | 0
37 | [11 empty] | 0
38 | [11 empty] | 0
85 | [11 empty] | 0
86 | [11 empty] | 0
87 | [11 empty] | 0
88 | [11 empty] | 0
89 | [11 empty] | 0
35 | [11 empty] | 0
36 | [11 empty] | 0
37 | [11 empty] | 0
38 | [11 empty] | 0
39 | [11 empty] | 0
40 | [11 empty] | 0
41 | [11 empty] | 0
42 | [11 empty] | 0
43 | [11 empty] | 0
44 | [11 empty] | 0
45 | 备注：退货也登记，在备注中注明不合格退货，所有重量和单价、金额均以0标记