## 邳州分公司
收料登记表填报 日期 ：2018 年 12月25日 填表人 ：李凤
单位：江苏大力神管桩有限公司
序号 | 到厂时间 | 送料人相关信息 |  |  |  |  | 物品相关信息（参数指标等） | [11 empty] | 结算信息 |  |  | 检验员 | 过磅员 | 备注
| 时 分 | 车号 | 车主姓名 （客户） | 司机姓名 | 司机手机号 | 所属车队 | 入库单号 | 品名 | 规格 | 毛重t | 皮重t | 净重t | 含水率% | 含泥量% | 细度模数 | 级配区/颗粒级配 | 压碎值% | 扣杂质t | 结算重量 | 单价/元 | 金额/元
1 | 8:03 | 苏C3T822 | 冯均阁 | 冯均阁 | 13952127361 | 李海洋 | WIN0049198 | 石子 | 1-2# | 75.06 | 18.04 | 57.02 |  |  |  | 良好 | 8 | 1.02 | 56 | 108 | 6048 | 陈金芳 | 杜娥娥
2 | 8:12 | 苏CGA868 | 郑浩 | 耿道庆 | 18260762268 | 李海洋 | WIN0049198 | 石子 | 1-2# | 96.46 | 23.02 | 73.44 |  |  |  | 良好 | 8 | 1.04 | 72.4 | 108 | 7819.2 | 陈金芳 | 杜娥娥
3 | 8:15 | 苏C1T358 | 郑浩 | 曹鹏 | 13914864932 | 李海洋 | WIN0049198 | 石子 | 1-2# | 97.98 | 22.72 | 75.26 |  |  |  | 良好 | 7 | 1.06 | 74.2 | 108 | 8013.6 | 陈金芳 | 杜娥娥
4 | 8:31 | 苏C1T861 | 郑浩 | 吴文珍 | 13952270866 | 李海洋 | WIN0049198 | 石子 | 1-2# | 94.58 | 22.92 | 71.66 |  |  |  | 良好 | 7 | 1.06 | 70.6 | 108 | 7624.8 | 陈金芳 | 杜娥娥
5 | 11:53 | 鲁QV8530 | 孙立 | 许瑞丰 | 17772280398 | 李海洋 | WIN0049198 | 石子 | 1-2# | 93.62 | 21.76 | 71.86 |  |  |  | 良好 | 8 | 1.06 | 70.8 | 108 | 7646.4 | 陈金芳 | 杜娥娥
6 | 13:08 | 苏CGA868 | 郑浩 | 耿道庆 | 18260762268 | 李海洋 | WIN0049198 | 石子 | 1-2# | 92.74 | 23 | 69.74 |  |  |  | 良好 | 8 | 1.04 | 68.7 | 108 | 7419.6 | 陈金芳 | 杜娥娥
7 | 13:24 | 苏C1A556 | 郑浩 | 郭全志 | 15952109525 | 李海洋 | WIN0049198 | 石子 | 1-2# | 98.6 | 23.48 | 75.12 |  |  |  | 良好 | 8 | 1.02 | 74.1 | 108 | 8002.8 | 刘会良 | 杜娥娥
8 | 13:59 | 苏C3T822 | 冯均阁 | 冯均阁 | 13952127361 | 李海洋 | WIN0049198 | 石子 | 1-2# | 72.76 | 18.34 | 54.42 |  |  |  | 良好 | 8 | 1.02 | 53.4 | 108 | 5767.2 | 刘会良 | 杜娥娥
9 | 14:37 | 苏C1T861 | 郑浩 | 赵双迎 | 15062050872 | 李海洋 | WIN0049198 | 石子 | 1-2# | 91.64 | 22.84 | 68.8 |  |  |  | 良好 | 7 | 1 | 67.8 | 108 | 7322.4 | 刘会良 | 杜娥娥
10 | 14:42 | 苏C1T358 | 郑浩 | 腾丙乾 | 13815385227 | 李海洋 | WIN0049198 | 石子 | 1-2# | 93.86 | 22.62 | 71.24 |  |  |  | 良好 | 7 | 1.04 | 70.2 | 108 | 7581.6 | 刘会良 | 杜娥娥
11 | 17:41 | 鲁QV8530 | 孙立 | 许瑞丰 | 17772280398 | 李海洋 | WIN0049198 | 石子 | 1-2# | 92.94 | 21.68 | 71.26 |  |  |  | 良好 | 7 | 1.06 | 70.2 | 108 | 7581.6 | 耿小龙 | 刘秋行
12 | 19:07 | 豫D75869 | 杨俊庭 | 杨俊庭 | 15852278022 | 李海洋 | WIN0049198 | 石子 | 1-2# | 56.78 | 14.74 | 42.04 |  |  |  | 良好 | 7 | 0.54 | 41.5 | 108 | 4482 | 耿小龙 | 刘秋行
13 | 19:10 | 鲁DA9123 | 李奎 | 李奎 | 15052053200 | 李海洋 | WIN0049198 | 石子 | 1-2# | 55.16 | 14.96 | 40.2 |  |  |  | 良好 | 7 | 0.5 | 39.7 | 108 | 4287.6 | 耿小龙 | 刘秋行
14 | 19:12 | 鲁163927 | 周奎 | 周奎 | 15252229687 | 李海洋 | WIN0049198 | 石子 | 1-2# | 57.16 | 14.74 | 42.42 |  |  |  | 良好 | 7 | 0.52 | 41.9 | 108 | 4525.2 | 耿小龙 | 刘秋行
15 | 19:14 | 豫PB8633 | 贾长坤 | 贾长坤 | 13952109001 | 李海洋 | WIN0049198 | 石子 | 1-2# | 53.74 | 14.92 | 38.82 |  |  |  | 良好 | 8 | 0.52 | 38.3 | 108 | 4136.4 | 耿小龙 | 刘秋行
16 | 19:16 | 豫D77135 | 秦庆逢 | 秦庆逢 | 18352244608 | 李海洋 | WIN0049198 | 石子 | 1-2# | 57.06 | 14.28 | 42.78 |  |  |  | 良好 | 7 | 0.58 | 42.2 | 108 | 4557.6 | 耿小龙 | 刘秋行
17 | 19:20 | 苏C1A556 | 郑浩 | 郭全志 | 15952109525 | 李海洋 | WIN0049198 | 石子 | 1-2# | 98.04 | 23.44 | 74.6 |  |  |  | 良好 | 8 | 1 | 73.6 | 108 | 7948.8 | 耿小龙 | 刘秋行
18 | 20:02 | 苏C1T861 | 郑浩 | 赵双赢 | 15062050872 | 李海洋 | WIN0049198 | 石子 | 1-2# | 91.8 | 22.8 | 69 |  |  |  | 良好 | 8 | 1 | 68 | 108 | 7344 | 耿小龙 | 刘秋行
19 | 20:05 | 鲁QV8991 | 孙立 | 赵维周 | 15050087489 | 李海洋 | WIN0049198 | 石子 | 1-2# | 95.22 | 23.64 | 71.58 |  |  |  | 良好 | 8 | 1.08 | 70.5 | 108 | 7614 | 耿小龙 | 刘秋行 | 三车间
20 | 20:07 | 鲁B00678 | 马凤华 | 马凤华 | 13914832699 | 李海洋 | WIN0049198 | 石子 | 1-2# | 57.6 | 15.9 | 41.7 |  |  |  | 良好 | 7 | 0.5 | 41.2 | 108 | 4449.6 | 耿小龙 | 刘秋行
21 | 21:48 | 苏CGF365 | 冯永清 | 王克光 | 13305228784 | 李海洋 | WIN0049196 | 机制砂 | 中粗砂 | 84.78 | 21.52 | 60.26 | 7 | 1.8 | 2.8 | Ⅱ区 |  | 1.76 | 58.5 | 109 | 6376.5 | 耿小龙 | 刘秋行
22 | 21:50 | 苏CGP356 | 高雷 | 马飞 | 13791579307 | 李海洋 | WIN0049196 | 机制砂 | 中粗砂 | 80.2 | 21.24 | 58.96 | 7 | 1.8 | 2.8 | Ⅱ区 |  | 1.76 | 57.2 | 109 | 6234.8 | 耿小龙 | 刘秋行
23 | 21:53 | 鲁Q718BZ | 陈磊 | 陈纪元 | 13913488702 | 李海洋 | WIN0049198 | 石子 | 1-2# | 80.64 | 21.26 | 59.38 |  |  |  | 良好 |  | 1.08 | 58.3 | 108 | 6296.4 | 耿小龙 | 刘秋行
24 | 23:20 | 鲁QV8855 | 孙立 | 韩瑜 | 15162001555 | 李海洋 | WIN0049198 | 石子 | 1-2# | 100.12 | 23.5 | 76.62 |  |  |  | 良好 |  | 1.02 | 75.6 | 108 | 8164.8 | 耿小龙 | 刘秋行
25 | 23:34 | 苏C2A698 | 高雷 | 李如刚 | 13913462579 | 杨需 | WIN0049197 | 机制砂 | 中粗砂 | 107.98 | 29.36 | 78.62 | 7 | 1.8 | 2.8 | Ⅱ区 |  | 1.72 | 76.9 | 109 | 8382.1 | 耿小龙 | 刘秋行
26 | 23:37 | 鲁Q627AP | 宫东明 | 宫东明 | 15253915869 | 杨需 | WIN0049197 | 机制砂 | 中粗砂 | 92.94 | 22.34 | 70.6 | 7 | 1.8 | 2.7 | Ⅱ区 |  | 1.7 | 68.9 | 109 | 7510.1 | 耿小龙 | 刘秋行
27 | 23:39 | 苏CGQ777 | 梅萍 | 李农村 | 18136028909 | 杨需 | WIN0049197 | 机制砂 | 中粗砂 | 97.04 | 22.34 | 74.7 | 7 | 1.8 | 2.7 | Ⅱ区 |  | 1.7 | 73 | 109 | 7957 | 耿小龙 | 刘秋行
28 | 23:41 | 苏CGV338 | 汤可希 | 李成市 | 18120023436 | 杨需 | WIN0049197 | 机制砂 | 中粗砂 | 86.4 | 21.3 | 65.1 | 7 | 1.8 | 2.8 | Ⅱ区 |  | 1.7 | 63.4 | 109 | 6910.6 | 耿小龙 | 刘秋行
29 | 23:43 | 苏CGS000 | 周桂霖 | 黄荣德 | 15264909831 | 杨需 | WIN0049197 | 机制砂 | 中粗砂 | 97.32 | 21.7 | 75.62 | 7 | 2 | 2.8 | Ⅱ区 |  | 1.72 | 73.9 | 109 | 8055.1 | 耿小龙 | 刘秋行
30 | 23:51 | 鲁Q529AE | 汤可希 | 刘贺冲 | 13305222677 | 杨需 | WIN0049197 | 机制砂 | 中粗砂 | 83.86 | 17.66 | 66.2 | 7 | 1.6 | 2.7 | Ⅱ区 |  | 1.7 | 64.5 | 109 | 7030.5 | 耿小龙 | 刘秋行
31 | 2:18 | 鲁QV8530 | 孙立 | 许瑞丰 | 17772280398 | 李海洋 | WIN0049198 | 石子 | 1-2# | 96.72 | 21.5 | 75.22 |  |  |  | 良好 | 8 | 1.02 | 74.2 | 108 | 8013.6 | 耿小龙 | 刘秋行 | 三车间
32 | 2:37 | 苏CGF365 | 冯永清 | 王克光 | 13305228784 | 李海洋 | WIN0049196 | 机制砂 | 中粗砂 | 86.04 | 21.38 | 64.66 | 7 | 1.6 | 2.7 | Ⅱ区 |  | 1.76 | 62.9 | 109 | 6856.1 | 耿小龙 | 刘秋行
33 | 2:39 | 苏CGP356 | 高雷 | 马飞 | 13791579307 | 李海洋 | WIN0049196 | 机制砂 | 中粗砂 | 85.76 | 21.18 | 64.58 | 7 | 1.6 | 2.6 | Ⅱ区 |  | 1.78 | 62.8 | 109 | 6845.2 | 耿小龙 | 刘秋行
34 | 3:21 | 鲁QV8991 | 孙立 | 赵维周 | 15050087489 | 李海洋 | WIN0049198 | 石子 | 1-2# | 97.48 | 23.28 | 74.2 |  |  |  | 良好 | 8 | 1 | 73.2 | 108 | 7905.6 | 耿小龙 | 刘秋行 | 三车间
35 | 3:28 | 鲁QV8018 | 孙立 | 彭杰 | 13775839508 | 李海洋 | WIN0049198 | 石子 | 1-2# | 97.6 | 23.22 | 74.38 |  |  |  | 良好 | 8 | 1.08 | 73.3 | 108 | 7916.4 | 耿小龙 | 刘秋行 | 三车间
36 | 3:43 | 鲁QV8855 | 孙立 | 韩瑜 | 15162001555 | 李海洋 | WIN0049198 | 石子 | 1-2# | 100.9 | 23.34 | 77.56 |  |  |  | 良好 | 8 | 1.06 | 76.5 | 108 | 8262 | 耿小龙 | 刘秋行 | 三车间
合计 | [11 empty] | 2339.62 | [5 empty] | 41.22 | 2298.4 |  | 248889.2

## 巨野分公司
收料登记表填报 日期 2018年 12 月 25 日 填表人 ：杨振华
单位：江苏大力神管桩有限公司巨野分公司
序号 | 到厂时间 | 送料人相关信息 |  |  |  |  | 物品相关信息（参数指标等） | [11 empty] | 结算信息 |  |  | 检验员 | 过磅员 | 备注
| 时 分 | 车号 | 车主姓名 | 司机姓名 | 司机手机号 | 所属车队 | 入库单号 | 品名 | 规格 | 毛重 | 皮重 | 净重 | 含水率% | 含泥量% | 细度模数 | 级配区 | 压碎值 | 扣杂质t | 结算重量 | 单价 | 金额
1 | 7:17 | 鲁RN9829 | 米强东 | 米强东 | 18953005713 | 郑言克 | 011236 | 石子 | 1--2 | 49.33 | 16.27 | 33.06 | [5 empty] | 0.1T | 32.9 | 108 | 3553.2 | 冯海英 | 聂恒光
2 | 7:20 | 鲁RM0327 | 张中强 | 张中强 | 15163082725 | 郑言克 | 011237 | 石子 | 1--2 | 49.95 | 15.88 | 34.07 | [5 empty] | 0.1T | 33.9 | 108 | 3661.2 | 冯海英 | 聂恒光
3 | 7:23 | 鲁HR3606 | 李业举 | 杜昌慈 | 15053798399 | 金利宏物流 | 011238 | 矿粉 |  | 71.7 |  | 71.7 | [8 empty] | 0 | 冯海英 | 聂恒光 | 转26号
4 | 7:40 | 鲁RJ1282 | 王彦钦 | 徐龙福 | 17753053016 | 巨野中联 | 011239 | 水泥 | PO42.5 | 93.76 | 26.01 | 67.75 | [5 empty] | 0.3% | 67.54 | 575 | 38835.5 | 冯海英 | 聂恒光
5 | 7:43 | 鲁RJ5036 | 李翔 | 孙永海 | 13365406029 | 李翔 | 011240 | 钢棒 | &10.7 | 48.12 | 30.77 | 17.35 | [6 empty] | 17.35 | 5240 | 90914 | 冯海英 | 聂恒光
6 | 8:08 | 鲁RK3339 | 高西安 | 高西安 | 18605309508 | 李广坤 | 011241 | 石子 | 1--2 | 49.79 | 16.38 | 33.41 | [5 empty] | 0.1T | 33.3 | 108 | 3596.4 | 冯海英 | 聂恒光
7 | 8:10 | 鲁RA2631 | 欧阳亮 | 欧阳亮 | 19963000666 | 郑言克 | 011242 | 机制沙 | 中粗 | 48.86 | 16.04 | 32.82 | [5 empty] | 0.1T | 32.7 | 139 | 4545.3 | 冯海英 | 聂恒光
8 | 8:12 | 鲁RN1362 | 魏祥鹏 | 魏祥鹏 | 13583069007 | 郑言克 | 011243 | 石子 | 1--2 | 50.08 | 15.45 | 34.63 | [5 empty] | 0.1T | 34.5 | 108 | 3726 | 冯海英 | 聂恒光
9 | 9:02 | 鲁RJ5036 | 李翔 | 孙永海 | 13365406029 | 李翔 | 011244 | 端板 |  | 30.76 | 14.21 | 16.55 | [6 empty] | 16.55 |  | 0 | 冯海英 | 聂恒光
10 | 9:44 | 鲁HW6792 | 张卫东 | 吴德新 | 15063747588 | 千秋 | 011245 | 石子 | 1--2 | 49.92 | 16.59 | 33.33 | [5 empty] | 0.1T | 33.2 | 108 | 3585.6 | 冯海英 | 聂恒光
11 | 9:46 | 鲁HW6770 | 张卫东 | 路红军 | 13793751220 | 千秋 | 011246 | 石子 | 1--2 | 50.18 | 16.64 | 33.54 | [5 empty] | 0.3T | 33.2 | 108 | 3585.6 | 冯海英 | 聂恒光
12 | 9:49 | 鲁HW5725 | 张卫东 | 徐雷 | 15660449166 | 千秋 | 011247 | 石子 | 1--2 | 46.25 | 15.57 | 30.68 | [5 empty] | 0.1T | 30.5 | 108 | 3294 | 冯海英 | 聂恒光
13 | 9:51 | 鲁HW0617 | 张兆群 | 张兆群 | 15153785444 | 李广坤 | 011248 | 石子 | 1--2 | 31.31 | 9.54 | 21.77 | [5 empty] | 0.1T | 21.6 | 108 | 2332.8 | 冯海英 | 聂恒光
14 | 10:02 | 鲁RN2329 | 张庆友 | 张庆友 | 15965695489 | 李广坤 | 011249 | 石子 | 1--2 | 50.05 | 16.61 | 33.44 | [5 empty] | 0.1T | 33.3 | 108 | 3596.4 | 冯海英 | 聂恒光
15 | 10:28 | 鲁HSC752 | 聂红波 | 聂红波 | 13396217663 | 郑言克 | 011250 | 石子 | 1--2 | 47.11 | 15.63 | 31.48 | [5 empty] | 0.1T | 31.3 | 108 | 3380.4 | 冯海英 | 聂恒光
16 | 10:30 | 鲁RB6017 | 李如魁 | 李如魁 | 15552062966 | 郑言克 | 011251 | 石子 | 1--2 | 50.14 | 16.56 | 33.58 | [5 empty] | 0.1T | 33.4 | 108 | 3607.2 | 冯海英 | 聂恒光
17 | 12:46 | 鲁RN9829 | 魏祥远 | 魏祥远 | 15854038599 | 郑言克 | 011252 | 石子 | 1--2 | 49.35 | 16.24 | 33.11 | [5 empty] | 0.1T | 33 | 108 | 3564 | 冯海英 | 聂恒光
18 | 12:48 | 鲁RM0327 | 张中强 | 张中强 | 15163082725 | 郑言克 | 011253 | 石子 | 1--2 | 49.09 | 16.07 | 33.02 | [5 empty] | 0.1T | 32.9 | 108 | 3553.2 | 冯海英 | 聂恒光
19 | 12:50 | 鲁RN1362 | 张旭 | 张旭 | 17362277788 | 郑言克 | 011254 | 石子 | 1--2 | 49.17 | 15.9 | 33.27 | [5 empty] | 0.1T | 33.1 | 108 | 3574.8 | 冯海英 | 聂恒光
20 | 15:55 | 鲁RN7727 | 孙从强 | 孙从强 | 18253055338 | 千秋 | 011255 | 石子 | 1--2 | 49.09 | 16.54 | 32.55 | [5 empty] | 0.5T | 32 | 108 | 3456 | 冯海英 | 聂恒光
21 | 16:08 | 鲁RK3339 | 高西安 | 高西安 | 18605309508 | 李广坤 | 011256 | 机制沙 | 中粗 | 50.22 | 16.36 | 33.86 | [5 empty] | 0.1T | 33.7 | 139 | 4684.3 | 冯海英 | 聂恒光
22 | 16:48 | 鲁RN9829 | 魏祥远 | 魏祥远 | 15854038599 | 郑言克 | 011257 | 石子 | 1--2 | 49.4 | 16.2 | 33.2 | [5 empty] | 0.1T | 33.1 | 108 | 3574.8 | 冯海英 | 聂恒光
23 | 17:16 | 鲁RB5890 | 朱良恩 | 董勇 | 18769078599 | 巨野中联 | 011258 | 水泥 | PO42.5 | 135.52 | 32.02 | 103.5 | [5 empty] | 0.3% | 103.18 | 575 | 59328.5 | 冯海英 | 聂恒光
24 | 18:26 | 鲁RN1362 | 魏祥鹏 | 魏祥鹏 | 13583069007 | 郑言克 | 011259 | 石子 | 1--2 | 49.22 | 15.87 | 33.35 | [5 empty] | 0.5T | 32.8 | 108 | 3542.4 | 冯海英 | 聂恒光
25 | 18:28 | 鲁HW0617 | 张兆群 | 张兆群 | 15153785444 | 李广坤 | 011260 | 石子 | 1--2 | 32.7 | 9.56 | 23.14 | [5 empty] | 0.2T | 22.9 | 108 | 2473.2 | 冯海英 | 聂恒光
26 | 18:30 | 鲁RM0327 | 张中强 | 张中强 | 15163082725 | 郑言克 | 011261 | 石子 | 1--2 | 49.31 | 16.04 | 33.27 | [5 empty] | 0.5T | 32.7 | 108 | 3531.6 | 冯海英 | 聂恒光
27 | 20:58 | 鲁JA4773 | 王双喜 | 王双喜 | 15092631096 | 郑言克 | 011262 | 机制沙 | 中粗 | 48.92 | 14.85 | 34.07 | [5 empty] | 0.1T | 33.9 | 139 | 4712.1 | 冯海英 | 聂恒光
28 | 21:06 | 鲁RJ1282 | 王彦钦 | 徐龙福 | 17753053016 | 巨野中联 |  | 水泥 | PO42.5 | 95.68 |  | 95.68 | [8 empty] | 0 | 冯海英 | 聂恒光 | 转26号
29 | 21:11 | 鲁RN9829 | 魏祥远 | 魏祥远 | 15854038599 | 郑言克 | 011264 | 石子 | 1--2 | 49.57 | 16.14 | 33.43 | [5 empty] | 0.1T | 33.3 | 108 | 3596.4 | 冯海英 | 聂恒光
30 | 21:13 | 鲁HD2339 | 王彦钦 | 张连聚 | 17753053019 | 巨野中联 |  | 水泥 | PO42.5 | 88.69 |  | 88.69 | [8 empty] | 0 | 冯海英 | 聂恒光 | 转26号
31 | 22:15 | 鲁H00A65 | 杨康 | 徐恩田 | 15964114499 | 郑言克 | 011266 | 石子 | 1--2 | 49.82 | 16.4 | 33.42 | [5 empty] | 0.1T | 33.3 | 108 | 3596.4 | 冯海英 | 聂恒光
32 | 22:18 | 鲁H62H19 | 刘永昌 | 刘永昌 | 17705472778 | 郑言克 | 011267 | 石子 | 1--2 | 50.11 | 15.68 | 34.43 | [5 empty] | 0.1T | 34.3 | 108 | 3704.4 | 冯海英 | 聂恒光
33 | 22:59 | 鲁RN1362 | 魏祥鹏 | 魏祥鹏 | 13583069007 | 郑言克 |  | 石子 | 1--2 | 49.03 |  | 49.03 | [8 empty] | 0 |  |  | 转26号
34 | [11 empty] | 0 | [8 empty] | 0
35 | [11 empty] | 0 | [8 empty] | 0
36 | [11 empty] | 0 | [8 empty] | 0
37 | [11 empty] | 0 | [8 empty] | 0
38 | [11 empty] | 0 | [8 empty] | 0
39 | [11 empty] | 0 | [8 empty] | 0
40 | [11 empty] | 0 | [8 empty] | 0 | 冯海英 | 聂恒光
41 | [11 empty] | 0 | [8 empty] | 0 | 冯海英 | 聂恒光
42 | [11 empty] | 0 | [8 empty] | 0 | 冯海英 | 聂恒光
43 | [11 empty] | 0 | [8 empty] | 0 | 冯海英 | 聂恒光
44 | [11 empty] | 0 | [8 empty] | 0 | 冯海英 | 聂恒光
45 | [11 empty] | 0 | [8 empty] | 0 | 冯海英 | 聂恒光
46 | [11 empty] | 0 | [8 empty] | 0 | 冯海英 | 聂恒光
47 | [11 empty] | 0 | [8 empty] | 0 | 冯海英 | 聂恒光
48 | [11 empty] | 0 | [8 empty] | 0 | 冯海英 | 聂恒光
49 | [11 empty] | 0 | [8 empty] | 0 | 冯海英 | 聂恒光
50 | [11 empty] | 0 | [8 empty] | 0 | 冯海英 | 聂恒光
51 | [11 empty] | 0 | [8 empty] | 0 | 冯海英 | 聂恒光
52 | [11 empty] | 0 | [8 empty] | 0 | 冯海英 | 聂恒光
53 | [11 empty] | 0 | [8 empty] | 0
54 | [11 empty] | 0 | [8 empty] | 0
55 | [11 empty] | 0 | [8 empty] | 0
56 | [11 empty] | 0 | [8 empty] | 0
57 | [11 empty] | 0 | [8 empty] | 0
58 | [11 empty] | 0 | [8 empty] | 0
59 | [11 empty] | 0 | [8 empty] | 0
60 | [11 empty] | 0 | [8 empty] | 0
61 | [11 empty] | 0 | [8 empty] | 0
62 | [11 empty] | 0 | [8 empty] | 0
63 | [11 empty] | 0 | [8 empty] | 0
64 | [11 empty] | 0 | [8 empty] | 0
65 | [11 empty] | 0 | [8 empty] | 0
66 | [11 empty] | 0 | [8 empty] | 0
67 | [11 empty] | 0 | [8 empty] | 0
68 | [11 empty] | 0 | [8 empty] | 0
合计： | [18 empty] | 0 |  | 279105.7

## 连云港分公司
收料登记表填报 日期 2018 年 12 月 25 日 填表人 张传迎、杜华军
单位：江苏大力神管桩有限公司连云港分公司
序号 | 到厂时间 | 送料人相关信息 |  |  |  |  | 物品相关信息（参数指标等） | [11 empty] | 结算信息 |  |  | 检验员 | 过磅员 | 备注
| 时 分 | 车号 | 车主姓名 （客户） | 司机姓名 | 司机手机号 | 所属车队 | 入库单号 | 品名 | 规格 | 毛重t | 皮重t | 净重t | 含水率% | 含杂质% | 细度模数 | 级配区 | 压碎值 | 扣杂质t | 结算重量 | 单价 | 金额
1 | 2:06 | 6697 | 张枝文 | 霍秀亮 | 15061328885 | 张枝文 | 5171 | 机制砂 |  | 96.92 | 19.9 | 77.02 | 8.6 | 4.5 | 2.8 | I |  | 3.02 | 74 | 75 |  | 杜华军 | 张传迎
2 | 2:16 | 11199 | 张枝文 | 霍臣修 | 15950780550 | 张枝文 | 5172 | 机制砂 |  | 96.3 | 21.76 | 71.54 | 8.6 | 4.5 | 2.8 | I |  | 2.54 | 69 | 75 |  | 杜华军 | 张传迎
3 | 2:21 | 1636 | 张枝文 | 霍介涛 | 18805127678 | 张枝文 | 5173 | 机制砂 |  | 93.52 | 19.52 | 74 | 8.6 | 4.5 | 2.8 | I |  | 3 | 71 | 75 |  | 杜华军 | 张传迎
4 | 6:22 | 6697 | 张枝文 | 霍秀亮 | 15061328885 | 张枝文 | 5174 | 机制砂 |  | 95.9 | 19.84 | 76.06 | 8.8 | 4.6 | 2.8 | I |  | 3.06 | 73 | 75 |  | 杜华军 | 张传迎
5 | 6:29 | 11199 | 张枝文 | 霍臣修 | 15950780550 | 张枝文 | 5175 | 机制砂 |  | 93.22 | 21.74 | 71.48 | 8.8 | 4.6 | 2.8 | I |  | 2.48 | 69 | 75 |  | 杜华军 | 张传迎
6 | 6:35 | 1636 | 张枝文 | 霍介涛 | 18805127678 | 张枝文 | 5176 | 机制砂 |  | 94.18 | 19.26 | 74.92 | 8.8 | 4.6 | 2.8 | I |  | 2.92 | 72 | 75 |  | 杜华军 | 张传迎
7 | 21:39 | 6697 | 张枝文 | 霍秀亮 | 15061328885 | 张枝文 | 5177 | 机制砂 |  | 97.96 | 19.96 | 78 | 9.2 | 4.4 | 2.8 | I |  | 3 | 75 | 75 |  | 杜华军 | 张传迎
8 | 21:44 | 11199 | 张枝文 | 霍臣修 | 15950780550 | 张枝文 | 5178 | 机制砂 |  | 93.68 | 21.98 | 71.9 | 9.2 | 4.4 | 2.8 | I |  | 2.9 | 69 | 75 |  | 杜华军 | 张传迎
9 | 21:48 | 1636 | 张枝文 | 霍介涛 | 18805127678 | 张枝文 | 5179 | 机制砂 |  | 94.5 | 19.3 | 75.2 | 9.2 | 4.4 | 2.8 | I |  | 3.2 | 72 | 75 |  | 杜华军 | 张传迎
10
11
12
13
14
15 | [11 empty] | 670.12 | [6 empty] | 644
备注：退货也登记，在备注中注明不合格退货，所有重量和单价、金额均以0标记

## 大唐混凝土
收料登记表填报 日期 2018 年 12月 25日 填表人：韩小潮
20180923 | 单位：江苏大唐商品混凝土有限公司
序号 | 到厂时间 | 送料人相关信息 |  |  |  |  | 物品相关信息（参数指标等） | [11 empty] | 结算信息 |  |  | 检验员 | 过磅员
| 时 分 | 车号 | 车主姓名 （客户） | 司机姓名 | 司机手机号 | 所属车队 | 入库单号 | 品名 | 规格 | 毛重t | 皮重t | 净重t | 含水率% | 含泥量% | 细度模数 | 级配区 | 压碎值 | 扣杂质t | 结算重量 | 单价 | 金额
1 | 12:51 | 906 | 娄庆生 | 娄庆生 | 18344889808 | 庄团结 | 48356 | 砂 |  | 67.24 | 18.3 | 48 | 5.8 | 2.5 | 2.6 |  |  | 0.94 |  |  |  | 韩小潮 | 曹红梅
2 | 12:54 | 728 | 王法叶 | 王法叶 | 18136361877 | 陆玉峰 | 48357 | 砂 |  | 66.12 | 17.24 | 48 | 5.2 | 2 | 2.4 |  |  | 0.88 |  |  |  | 韩小潮 | 曹红梅
3 | 13:35 | 9188 | 徐大勇 | 徐大勇 | 17705222272 | 庄团结 | 48358 | 砂 |  | 64.04 | 17.82 | 45.4 | 5.9 | 2.8 | 2.3 |  |  | 0.82 |  |  |  | 韩小潮 | 曹红梅
4 | 14:30 | 839 | 王超 | 王超 | 15852115399 | 庄团结 | 48360 | 砂 |  | 58.26 | 17.86 | 39.6 | 5.6 | 2.5 | 2.3 |  |  | 0.8 |  |  |  | 韩小潮 | 曹红梅
5 | 16:04 | 988 | 伊振刚 | 伊振刚 | 15252232999 | 庄团结 | 48361 | 砂 |  | 72.32 | 17.52 | 53.58 | 5.2 | 2 | 2.4 |  |  | 1.22 |  |  |  | 韩小潮 | 曹红梅
6 | 16:05 | 309 | 藤尚峰 | 藤尚峰 | 13813279980 | 庄团结 | 48362 | 砂 |  | 78.4 | 17.48 | 59.6 | 5.5 | 2.6 | 2.3 |  |  | 1.32 |  |  |  | 韩小潮 | 曹红梅
7 | 16:39 | 99209 | 胡志权 | 胡志权 | 15063211121 | 庄团结 | 48363 | 砂 |  | 63.88 | 19.46 | 43 | 5.8 | 2.3 | 2.8 |  |  | 1.42 |  |  |  | 韩小潮 | 曹红梅
8 | 19:00 | 123 | 武加军 | 武加军 | 15371600099 | 庄团结 | 48365 | 砂 |  | 56.96 | 16.9 | 39.2 | 5.8 | 2.5 | 2.6 |  |  | 0.86 |  |  |  | 韩小潮 | 曹红梅
9 | 19:07 | 119 | 张团结 | 朱洪柱 | 15852351659 | 庄团结 | 48366 | 砂 |  | 59.18 | 17.96 | 40.4 | 5.2 | 2 | 2.4 |  |  | 0.82 |  |  |  | 韩小潮 | 曹红梅
10 | 19:15 | 630 | 谢海 | 谢海 | 13775834999 | 庄团结 | 48367 | 砂 |  | 63.32 | 15.82 | 46.6 | 5.8 | 2.3 | 2.8 |  |  | 0.9 |  |  |  | 韩小潮 | 曹红梅
11 | 19;27 | 768 | 刘刚 | 刘刚 | 13805221470 | 庄团结 | 48369 | 砂 |  | 66.1 | 18.06 | 47 | 5.5 | 2.6 | 2.3 |  |  | 1.04 |  |  |  | 韩小潮 | 曹红梅
12 | 19:28 | 212 | 张红庆 | 张红庆 | 18251755988 | 庄团结 | 48370 | 砂 |  | 56.54 | 17.64 | 38.2 | 5.8 | 2.3 | 2.8 |  |  | 0.7 |  |  |  | 韩小潮 | 曹红梅
13 | 20:00 | 083 | 庄猛 | 庄汉强 | 13952293221 | 庄团结 | 48373 | 砂 |  | 64.96 | 17.1 | 47 | 5.8 | 2.3 | 2.8 |  |  | 0.86 |  |  |  | 韩小潮 | 曹红梅
14 | 20:47 | 1211 | 庄猛 | 姚佩齐 | 13805221198 | 庄团结 | 48374 | 砂 |  | 54.38 | 15.88 | 37.8 | 5.8 | 2.5 | 2.6 |  |  | 0.7 |  |  |  | 韩小潮 | 曹红梅
15 | 20:48 | 728 | 王法叶 | 王法叶 | 18136361877 | 陆玉峰 | 48375 | 砂 |  | 65.58 | 17.22 | 47.5 | 5.2 | 2 | 2.4 |  |  | 0.86 |  |  |  | 韩小潮 | 曹红梅
16 | 21:07 | 356 | 顾帅 | 吴峰 | 18251759261 | 庄团结 | 48378 | 砂 |  | 57.88 | 16.64 | 40.4 | 5.9 | 2.8 | 2.3 |  |  | 0.84 |  |  |  | 韩小潮 | 曹红梅
17 | 21:23 | 797 | 柳涛 | 柳召付 | 15152002008 | 庄团结 | 48380 | 砂 |  | 67.1 | 17.98 | 48 | 5.6 | 2.5 | 2.3 |  |  | 1.12 |  |  |  | 韩小潮 | 曹红梅
18 | 21:31 | 869 | 张凯 | 曹升吉 | 13913489206 | 庄团结 | 48381 | 砂 |  | 64.06 | 16.56 | 46.8 | 5.2 | 2 | 2.4 |  |  | 0.7 |  |  |  | 韩小潮 | 曹红梅
19 | 22:16 | 7670 | 杜坤 | 杜辉 | 15062043488 | 庄团结 | 48383 | 砂 |  | 56.08 | 14.88 | 40.5 | 5.5 | 2.6 | 2.3 |  |  | 0.7 |  |  |  | 韩小潮 | 曹红梅
20 | 6:11 | 083 | 于士春 | 于士春 | 15312654439 | 庄团结 | 48386 | 砂 |  | 56.68 | 18.34 | 37.6 | 5.8 | 2.3 | 2.8 |  |  | 0.74 |  |  |  | 韩小潮 | 曹红梅
21 | 6:17 | 6291 | 顾帅 | 吴峰 | 18251759261 | 庄团结 | 48387 | 砂 |  | 54.86 | 16.56 | 37.5 | 5.8 | 2.5 | 2.6 |  |  | 0.8 |  |  |  | 韩小潮 | 曹红梅
22 | 6:35 | 235 | 柳涛 | 柳召付 | 15152002008 | 庄团结 | 48391 | 砂 |  | 64.9 | 19 | 45 | 5.9 | 2.8 | 2.3 |  |  | 0.9 |  |  |  | 韩小潮 | 曹红梅
23 | 6:25 | 618 | 翟飞 | 翟猛 | 13921763308 | 陆玉峰 | 48389 | 砂 |  | 55.18 | 15.94 | 38.4 | 5.6 | 2.5 | 2.3 |  |  | 0.84 |  |  |  | 韩小潮 | 曹红梅
24 | 6:27 | 798 | 翟飞 | 翟飞 | 13626156855 | 庄团结 | 48390 | 砂 |  | 63.78 | 16.68 | 46.3 | 5.2 | 2 | 2.4 |  |  | 0.8 |  |  |  | 韩小潮 | 曹红梅
25 | 6:29 | 99209 | 陆英坡 | 陆英坡 | 13815334019 | 庄团结 | 48396 | 砂 |  | 59.86 | 19.52 | 39 | 5.5 | 2.6 | 2.3 |  |  | 1.34 |  |  |  | 韩小潮 | 曹红梅
26 | 6:30 | 839 | 邴赛 | 邴赛 | 13605222731 | 庄团结 | 48397 | 砂 |  | 59.3 | 17.88 | 40.6 | 5.8 | 2.3 | 2.8 |  |  | 0.82 |  |  |  | 韩小潮 | 曹红梅
27 | 6:40 | 58315 | 张飞 | 张飞 | 13921767871 | 庄团结 | 48398 | 砂 |  | 57.36 | 18.66 | 38 | 5.8 | 2.5 | 2.6 |  |  | 0.7 |  |  |  | 韩小潮 | 曹红梅
28 | 6:41 | 875 | 陈文永 | 陈文永 | 13776751638 | 庄团结 | 48399 | 砂 |  | 61.5 | 17.26 | 43.4 | 5.8 | 2.3 | 2.8 |  |  | 0.84 |  |  |  | 韩小潮 | 曹红梅
29 | 18:07 | 000 | 王星 | 魏星亚 | 15298726266 | 王星 | 48364 | 石子 | 1-5 | 74.24 | 20.4 | 53.2 | [5 empty] | 0.64 |  |  |  | 韩小潮 | 曹红梅
30 | 19:19 | 956 | 王昊 | 顾东 | 18361722327 | 王星 | 48368 | 石子 | 1-5 | 74.42 | 18.5 | 55.3 | [5 empty] | 0.62 |  |  |  | 韩小潮 | 曹红梅
31 | 19:56 | 056 | 陈伟 | 陈伟 | 13305222979 | 高松钦 | 48372 | 石子 | 1-5 | 77.04 | 20.58 | 55.8 | [5 empty] | 0.66 |  |  |  | 韩小潮 | 曹红梅
32 | 20:53 | 867 | 高松钦 | 巩庆祝 | 18205220109 | 高松钦 | 48376 | 石子 | 1-5 | 73.66 | 20.8 | 52.3 | [5 empty] | 0.56 |  |  |  | 韩小潮 | 曹红梅
33 | 20:54 | 277 | 高松钦 | 曹培贵 | 18251755119 | 高松钦 | 48377 | 石子 | 1-2 | 73.5 | 20.46 | 52.5 | [5 empty] | 0.54 |  |  |  | 韩小潮 | 曹红梅
34 | 21:08 | 367 | 高松钦 | 刘纯纯 | 18751672899 | 高松钦 | 48379 | 石子 | 1-5 | 73.52 | 18.82 | 54 | [5 empty] | 0.7 |  |  |  | 韩小潮 | 曹红梅
35 | 21:33 | 833 | 毛福祥 | 张军 | 15262157266 | 毛福祥 | 48382 | 石子 | 1-5 | 94.86 | 22.12 | 72 | [5 empty] | 0.74 |  |  |  | 韩小潮 | 曹红梅
36 | 0:07 | 358 | 许庆东 | 许庆东 | 17866688786 | 李海洋 | 48384 | 石子 | 1-2 | 96.7 | 22.98 | 72.9 | [5 empty] | 0.82 |  |  |  | 韩小潮 | 曹红梅
37 | 0:09 | 822 | 常明华 | 常明华 | 18853959078 | 李海洋 | 48385 | 石子 | 1-2 | 72.84 | 18.16 | 54 | [5 empty] | 0.68 |  |  |  | 韩小潮 | 曹红梅
38 | 6:20 | 867 | 高松钦 | 巩庆祝 | 18205220109 | 高松钦 | 48388 | 石子 | 1-5 | 74.74 | 20.5 | 53.6 | [5 empty] | 0.64 |  |  |  | 韩小潮 | 曹红梅
39 | 6:37 | 559 | 郑浩 | 刘辉 | 18532853966 | 段浚成 | 48392 | 石子 | 1-5 | 79.16 | 17.48 | 61 | [5 empty] | 0.68 |  |  |  | 韩小潮 | 曹红梅
40 | 6:50 | 000 | 王星 | 魏星亚 | 15298726266 | 王星 | 48394 | 石子 | 1-5 | 75.26 | 20.34 | 54.3 | [5 empty] | 0.62 |  |  |  | 韩小潮 | 曹红梅
41 | 6:51 | 277 | 高松钦 | 曹培贵 | 18251755119 | 高松钦 | 48393 | 石子 | 1-2 | 74.02 | 20.16 | 53.34 | [5 empty] | 0.52 |  |  |  | 韩小潮 | 曹红梅
42 | 7:04 | 367 | 高松钦 | 刘纯纯 | 18751672899 | 高松钦 | 48395 | 石子 | 1-5 | 74.2 | 18.54 | 55 | [5 empty] | 0.66 |  |  |  | 韩小潮 | 曹红梅
43 | 7:10 | 956 | 王昊 | 顾东 | 18361722327 | 王星 | 48900 | 石子 | 1-5 | 73.76 | 18.42 | 54.7 | [5 empty] | 0.64 |  |  |  | 韩小潮 | 曹红梅
37 | [11 empty] | 0
38 | [11 empty] | 0
39 | [11 empty] | 0
40 | [11 empty] | 0
41 | [11 empty] | 0
42 | [11 empty] | 0
43 | [11 empty] | 0
44 | [11 empty] | 0
45 | 备注：退货也登记，在备注中注明不合格退货，所有重量和单价、金额均以0标记