## 邳州分公司
收料登记表填报 日期 ：2018 年 12月28日 填表人 ：李凤
单位：江苏大力神管桩有限公司
序号 | 到厂时间 | 送料人相关信息 |  |  |  |  | 物品相关信息（参数指标等） | [11 empty] | 结算信息 |  |  | 检验员 | 过磅员 | 备注
| 时 分 | 车号 | 车主姓名 （客户） | 司机姓名 | 司机手机号 | 所属车队 | 入库单号 | 品名 | 规格 | 毛重t | 皮重t | 净重t | 含水率% | 含泥量% | 细度模数 | 级配区/颗粒级配 | 压碎值% | 扣杂质t | 结算重量 | 单价/元 | 金额/元
1 | 17:54 | 鲁Q905BU | 丁宝利 | 尚艳涛 | 15092985676 | 丁宝利 | WIN0049242 | 石子 | 1-2# | 55.74 | 16.5 | 39.24 |  |  |  | 良好 | 7 | 0.54 | 38.7 | 107 | 4140.9 | 陈金芳 | 杜娥娥
2 | 19:57 | 鲁Q932BR | 丁宝利 | 张国良 | 13771828046 | 丁宝利 | WIN0049242 | 石子 | 1-2# | 55.44 | 17.48 | 37.96 |  |  |  | 良好 | 7 | 0.56 | 37.4 | 107 | 4001.8 | 陈金芳 | 杜娥娥
3 | 19:59 | 鲁Q973BR | 丁宝利 | 董西刚 | 18653994218 | 丁宝利 | WIN0049242 | 石子 | 1-2# | 55.56 | 18.12 | 37.44 |  |  |  | 良好 | 7 | 0.54 | 36.9 | 107 | 3948.3 | 陈金芳 | 杜娥娥
4 | 14:13 | 鲁Q933BU | 丁宝利 | 李忠海 | 15969736500 | 丁宝利 | WIN0049242 | 石子 | 1-2# | 53.14 | 17.1 | 36.04 |  |  |  | 良好 | 7 | 0.54 | 35.5 | 107 | 3798.5 | 陈金芳 | 杜娥娥
5 | 16:34 | 鲁Q973BR | 丁宝利 | 陈文化 | 15376093576 | 丁宝利 | WIN0049242 | 石子 | 1-2# | 55.22 | 17.44 | 37.78 |  |  |  | 良好 | 7 | 0.58 | 37.2 | 107 | 3980.4 | 陈金芳 | 杜娥娥
6 | 16:39 | 鲁Q932BR | 丁宝利 | 张国良 | 13771828046 | 丁宝利 | WIN0049242 | 石子 | 1-2# | 55.22 | 17.16 | 38.06 |  |  |  | 良好 | 7 | 0.56 | 37.5 | 107 | 4012.5 | 陈金芳 | 杜娥娥
7 | 16:40 | 鲁Q905BU | 丁宝利 | 吴少帅 | 15853859856 | 丁宝利 | WIN0049242 | 石子 | 1-2# | 54.96 | 16.94 | 38.02 |  |  |  | 良好 | 7 | 0.52 | 37.5 | 107 | 4012.5 | 刘会良 | 刘秋行
8 | 19:18 | 苏CGQ777 | 梅萍 | 李农村 | 18136028909 | 杨需 | WIN0049241 | 机制砂 | 中粗砂 | 92.3 | 22.42 | 69.88 | 7 | 2 | 2.9 | Ⅱ区 |  | 1.78 | 68.1 | 109 | 7422.9 | 杨家辉 | 刘秋行
9 | 19:22 | 苏CGV338 | 汤可希 | 李成市 | 18120023436 | 杨需 | WIN0049241 | 机制砂 | 中粗砂 | 84.82 | 21.78 | 63.04 | 7 | 2 | 2.9 | Ⅱ区 |  | 1.74 | 61.3 | 109 | 6681.7 | 杨家辉 | 刘秋行
10 | 19:25 | 鲁Q627AP | 宫东明 | 宫东明 | 15253915869 | 杨需 | 退货 | 机制砂 | 中粗砂 | [12 empty] | 杨家辉 | 刘秋行 | 含泥量超标，退货
11 | 19:27 | 苏C2A698 | 高雷 | 李如刚 | 13913462579 | 杨需 | WIN0049241 | 机制砂 | 中粗砂 | 102.14 | 29.7 | 72.44 | 7 | 2 | 2.9 | Ⅱ区 |  | 1.74 | 70.7 | 109 | 7706.3 | 杨家辉 | 刘秋行
12 | 19:29 | 苏CGS000 | 周桂霖 | 梅光喜 | 15396848658 | 杨需 | WIN0049241 | 机制砂 | 中粗砂 | 87.16 | 21.92 | 65.24 | 7 | 2 | 2.9 | Ⅱ区 |  | 1.74 | 63.5 | 109 | 6921.5 | 杨家辉 | 刘秋行
13 | 0:56 | 鲁Q933BU | 丁宝利 | 李忠海 | 15969736500 | 丁宝利 | WIN0049242 | 石子 | 1-2# | 63.42 | 17.24 | 46.18 |  |  |  | 良好 | 7 | 0.58 | 45.6 | 107 | 4879.2 | 杨家辉 | 刘秋行
14 | 0:59 | 鲁Q905BU | 丁宝利 | 尚艳涛 | 15092985676 | 丁宝利 | WIN0049242 | 石子 | 1-2# | 63.64 | 16.94 | 46.7 |  |  |  | 良好 | 7 | 0.5 | 46.2 | 107 | 4943.4 | 杨家辉 | 刘秋行
15 | 1:03 | 鲁Q973BR | 丁宝利 | 董西刚 | 18653994218 | 丁宝利 | WIN0049242 | 石子 | 1-2# | 61.3 | 17.34 | 43.96 |  |  |  | 良好 | 7 | 0.56 | 43.4 | 107 | 4643.8 | 杨家辉 | 刘秋行
16 | 1:06 | 鲁Q932BR | 丁宝利 | 张国良 | 13771828046 | 丁宝利 | WIN0049242 | 石子 | 1-2# | 61.96 | 17.24 | 44.72 |  |  |  | 良好 | 7 | 0.52 | 44.2 | 107 | 4729.4 | 杨家辉 | 刘秋行
合计 | [11 empty] | 716.7 | [5 empty] | 13 | 703.7 |  | 75823.1

## 连云港分公司
收料登记表填报 日期 2018 年 12 月 28 日 填表人 张传迎、杜华军
单位：江苏大力神管桩有限公司连云港分公司
序号 | 到厂时间 | 送料人相关信息 |  |  |  |  | 物品相关信息（参数指标等） | [11 empty] | 结算信息 |  |  | 检验员 | 过磅员 | 备注
| 时 分 | 车号 | 车主姓名 （客户） | 司机姓名 | 司机手机号 | 所属车队 | 入库单号 | 品名 | 规格 | 毛重t | 皮重t | 净重t | 含水率% | 含杂质% | 细度模数 | 级配区 | 压碎值 | 扣杂质t | 结算重量 | 单价 | 金额
1 | 3:39 | 367 | 张枝文 | 刘传增 | 18936622268 | 张枝文 | 5208 | 机制砂 |  | 84.14 | 18.96 | 65.18 | 8.8 | 4.6 | 2.9 | I |  | 2.18 | 63 | 75 |  | 杜华军 | 张传迎
2 | 12:29 | 0553 | 孙冲 | 张来高 | 13775439287 | 孙冲 | 5209 | 碎石 | 5~25 | 89.26 | 21.28 | 68.48 | 1.3 | 0.5 |  | I | 8.9% | 0.98 | 67.5 | 90 |  | 杜华军 | 张传迎
3
4
5
6
7
8
9
10
11
12
13
14
15 | [11 empty] | 133.66 | [6 empty] | 130.5
备注：退货也登记，在备注中注明不合格退货，所有重量和单价、金额均以0标记

## 大唐混凝土
收料登记表填报 日期 2018 年 12月 28日 填表人：吕小强
20180923 | 单位：江苏大唐商品混凝土有限公司
序号 | 到厂时间 | 送料人相关信息 |  |  |  |  | 物品相关信息（参数指标等） | [11 empty] | 结算信息 |  |  | 检验员 | 过磅员
| 时 分 | 车号 | 车主姓名 （客户） | 司机姓名 | 司机手机号 | 所属车队 | 入库单号 | 品名 | 规格 | 毛重t | 皮重t | 净重t | 含水率% | 含泥量% | 细度模数 | 级配区 | 压碎值 | 扣杂质t | 结算重量 | 单价 | 金额
43 | 5.27 | 376 | 王雷 | 冯现伟 | 13914866567 | 庄团结 | 48574 | 砂 |  | 62.86 | 18.6 | 43 | 5.8 | 2.3 | 2.8 |  |  | 1.26 |  |  |  | 吕小强 | 姬长娟
2 | 5.29 | 123 | 顾帅 | 吴峰 | 18251759261 | 杨需 | 48575 | 砂 |  | 58.56 | 17.24 | 40 | 5.8 | 2.5 | 2.6 |  |  | 1.32 |  |  |  | 吕小强 | 姬长娟
3 | 5.32 | 6588 | 翟飞 | 翟猛 | 13921763308 | 杨需 | 48576 | 砂 |  | 59.74 | 17.84 | 40.9 | 5.2 | 2 | 2.4 |  |  | 1 |  |  |  | 吕小强 | 姬长娟
4 | 6.47 | 3575 | 翟飞 | 翟飞 | 13626156855 | 庄团结 | 48582 | 砂 |  | 54.94 | 17.96 | 36.2 | 5.9 | 2.8 | 2.3 |  |  | 0.78 |  |  |  | 吕小强 | 姬长娟
5 | 6.49 | 378 | 陆英坡 | 陆英坡 | 13815334019 | 庄团结 | 48583 | 砂 |  | 51.76 | 16.82 | 34.2 | 5.6 | 2.5 | 2.3 |  |  | 0.74 |  |  |  | 吕小强 | 姬长娟
6 | 6.57 | 212 | 邴赛 | 邴赛 | 13605222731 | 庄团结 | 48584 | 砂 |  | 54.12 | 17.84 | 35.4 | 5.2 | 2 | 2.4 |  |  | 0.88 |  |  |  | 吕小强 | 姬长娟
7 | 7.33 | 728 | 潘肖 | 潘肖 | 13813278481 | 庄团结 | 48586 | 砂 |  | 67.6 | 17.28 | 49 | 5.5 | 2.6 | 2.3 |  |  | 1.32 |  |  |  | 吕小强 | 姬长娟
8 | 7.35 | 507 | 王超 | 王超 | 15852115399 | 庄团结 | 48587 | 砂 |  | 65.16 | 19.02 | 45 | 5.8 | 2.3 | 2.8 |  |  | 1.14 |  |  |  | 吕小强 | 姬长娟
9 | 8.40 | 839 | 伊振刚 | 伊振刚 | 15252232999 | 庄团结 | 48588 | 砂 |  | 54.88 | 18.7 | 35.3 | 5.8 | 2.5 | 2.6 |  |  | 0.88 |  |  |  | 吕小强 | 姬长娟
10 | 8.41 | 969 | 藤尚峰 | 藤尚峰 | 13813279980 | 庄团结 | 48589 | 砂 |  | 54.18 | 18.24 | 35.2 | 5.2 | 2 | 2.4 |  |  | 0.74 |  |  |  | 吕小强 | 姬长娟
20 | 5.37 | 000 | 常明华 | 常明华 | 18853959078 | 王星 | 48577 | 石子 |  | 74.88 | 20.4 | 53.7 | [5 empty] | 0.78 |  |  |  | 吕小强 | 姬长娟
21 | 6.12 | 122 | 高松钦 | 巩庆祝 | 18205220109 | 段俊成 | 48579 | 石子 |  | 67.62 | 16.56 | 50.3 | [5 empty] | 0.76 |  |  |  | 吕小强 | 姬长娟
22 | 6.18 | 956 | 高松钦 | 巩庆祝 | 18205220109 | 王星 | 48580 | 石子 |  | 76.26 | 18.3 | 57.2 | [5 empty] | 0.76 |  |  |  | 吕小强 | 姬长娟
23 | 6.41 | 667 | 高松钦 | 曹培贵 | 18251755119 | 段俊成 | 48581 | 石子 |  | 68.22 | 16.62 | 50.8 | [5 empty] | 0.8 |  |  |  | 吕小强 | 姬长娟
24 | 7.11 | 188 | 高松钦 | 刘纯纯 | 18751672899 | 李海洋 | 48585 | 石子 |  | 78.66 | 18.7 | 59.2 | [5 empty] | 0.76 |  |  |  | 吕小强 | 姬长娟
25 | 7.02 | 636 | 李自由 | 刘乐意 | 18352222688 | 段俊成 | 48591 | 石子 |  | 58.9 | 18.22 | 39.8 | [5 empty] | 0.88 |  |  |  | 吕小强 | 姬长娟
26 | [11 empty] | 0
27 | [11 empty] | 0