## 邳州分公司
收料登记表填报 日期 ：2019 年 1月6日 填表人 ：李凤
单位：江苏大力神管桩有限公司
序号 | 到厂时间 | 送料人相关信息 |  |  |  |  | 物品相关信息（参数指标等） | [11 empty] | 结算信息 |  |  | 检验员 | 过磅员 | 备注
| 时 分 | 车号 | 车主姓名 （客户） | 司机姓名 | 司机手机号 | 所属车队 | 入库单号 | 品名 | 规格 | 毛重t | 皮重t | 净重t | 含水率% | 含泥量% | 细度模数 | 级配区/颗粒级配 | 压碎值% | 扣杂质t | 结算重量 | 单价/元 | 金额/元
1 | 22:25 | 鲁Q718BZ | 陈磊 | 胡光发 | 18761484744 | 李海洋 | 退货 | 石子 | 1-2# | [13 empty] | 马娜 | 卸不下，自己拉走
2 | 22:31 | 苏CGV338 | 汤可希 | 李成市 | 18120023436 | 杨需 | WIN0049323 | 石子 | 1-2# | 76.28 | 21.18 | 55.1 |  |  |  | 含碎石、风化颗粒 | 8 | 1.5 | 53.6 | 102 | 5467.2 | 李凤 | 马娜
3 | 22:34 | 鲁Q627AP | 宫东明 | 宫东明 | 15253915869 | 杨需 | WIN0049323 | 石子 | 1-2# | 83.32 | 22.32 | 61 |  |  |  | 含碎石、风化颗粒 | 8 | 1.5 | 59.5 | 102 | 6069 | 李凤 | 马娜
4 | 0:00 | 苏CGP356 | 高雷 | 马飞 | 13791579307 | 李海洋 | WIN0049324 | 石子 | 1-2# | 79 | 21.4 | 57.6 |  |  |  | 良好 | 7 | 0.5 | 57.1 | 102 | 5824.2 | 李凤 | 马娜
5 | 0:02 | 苏CGF365 | 冯永清 | 王克光 | 13305228784 | 李海洋 | WIN0049324 | 石子 | 1-2# | 75.76 | 21.18 | 54.48 |  |  |  | 良好 | 7 | 0.58 | 54 | 102 | 5508 | 李凤 | 马娜
6 | 0:05 | 苏CGA040 | 冯永胜 | 禚康龙 | 13468161635 | 李海洋 | WIN0049324 | 石子 | 1-2# | 78.38 | 21.16 | 57.22 |  |  |  | 良好 | 7 | 0.52 | 56.7 | 102 | 5783.4 | 李凤 | 马娜
7 | 7:06 | 鲁QV7771 | 孙立 | 张海亮 | 13776751306 | 李海洋 | WIN0049324 | 石子 | 1-2# | 101.5 | 23.5 | 78 |  |  |  | 良好 | 7 | 1 | 77 | 102 | 7854 | 李凤 | 马娜
8 | 11:30 | 鲁QV8530 | 孙立 | 王磊 | 18052106066 | 李海洋 | WIN0049324 | 石子 | 1-2# | 95.6 | 21.8 | 73.8 |  |  |  | 良好 | 7 | 1 | 72.8 | 102 | 7425.6 | 李凤 | 杜娥娥
9 | 20:52 | 鲁QV8530 | 孙立 | 王磊 | 18052106066 | 李海洋 | WIN0049324 | 石子 | 1-2# | 97.62 | 22 | 75.62 |  |  |  | 良好 | 7 | 1.02 | 74.6 | 102 | 7609.2 | 董国政 | 杜娥娥
10 | 21:53 | 鲁QV9022 | 孙立 | 吴长伟 | 13914867594 | 李海洋 | WIN0049324 | 石子 | 1-2# | 89.84 | 23.84 | 66 |  |  |  | 良好 | 7 | 1 | 65 | 102 | 6630 | 董国政 | 杜娥娥
11 | 21:55 | 鲁QV8954 | 段飞 | 孙继龙 | 13775868277 | 李海洋 | WIN0049324 | 石子 | 1-2# | 100.62 | 22.82 | 77.8 |  |  |  | 良好 | 7 | 1 | 76.8 | 102 | 7833.6 | 董国政 | 杜娥娥
12 | 21:58 | 鲁Q627AP | 宫东明 | 宫东明 | 15253915869 | 杨需 | WIN0049323 | 石子 | 1-2# | 84.9 | 22.24 | 62.66 |  |  |  | 良好 | 7 | 1.06 | 61.6 | 102 | 6283.2 | 董国政 | 杜娥娥
13 | 22:00 | 苏CGV338 | 汤可希 | 李成市 | 18120023436 | 杨需 | WIN0049323 | 石子 | 1-2# | 78.06 | 21.22 | 56.84 |  |  |  | 良好 | 7 | 1.04 | 55.8 | 102 | 5691.6 | 董国政 | 杜娥娥
14 | 22:03 | 苏CGS000 | 周桂霖 | 梅光喜 | 15396848658 | 杨需 | WIN0049323 | 石子 | 1-2# | 81.9 | 21.98 | 59.92 |  |  |  | 含碎石、风化颗粒 | 8 | 1.52 | 58.4 | 102 | 5956.8 | 董国政 | 杜娥娥
合计 | [11 empty] | 836.04 | [6 empty] | 822.9 |  | 83935.8

## 巨野分公司
收料登记表填报 日期 201年 1 月 06 日 填表人 ：杨振华
单位：江苏大力神管桩有限公司巨野分公司
序号 | 到厂时间 | 送料人相关信息 |  |  |  |  | 物品相关信息（参数指标等） | [11 empty] | 结算信息 |  |  | 检验员 | 过磅员 | 备注
| 时 分 | 车号 | 车主姓名 | 司机姓名 | 司机手机号 | 所属车队 | 入库单号 | 品名 | 规格 | 毛重 | 皮重 | 净重 | 含水率% | 含泥量% | 细度模数 | 级配区 | 压碎值 | 扣杂质t | 结算重量 | 单价 | 金额
1 |  | 鲁RB5890 | 朱良忍 | 朱良忍 | 15053085690 | 巨野中联 | 011459 | 水泥 | PO42.5 | 133.4 | 32.11 | 101.29 | [5 empty] | 0.3% | 100.98 | 575 | 58063.5 | 冯海英 | 聂恒光
2 | 7:29 | 鲁RK4998 | 李涛 | 李传江 | 15553056888 | 李涛 | 011460 | 钢棒 | &9.0 | 50.77 | 16.1 | 34.67 | [6 empty] | 34.67 | 5270 | 182710.9 | 冯海英 | 聂恒光
3 | 7:40 | 鲁HSC752 | 聂红波 | 聂红波 | 13396217663 | 李广坤 | 011461 | 石子 | 1--2 | 46.84 | 15.77 | 31.07 | [5 empty] | 0.5T | 30.5 | 105 | 3202.5 | 冯海英 | 聂恒光
4 | 7:43 | 鲁RF8783 | 马言博 | 付雷明 | 18888397537 | 金利宏物流 | 011462 | 矿粉 |  | 67.13 | 18.39 | 48.74 | [5 empty] | 0.3% | 48.57 | 400 | 19428 | 冯海英 | 聂恒光
5 | 7:45 | 鲁RL8205 | 孙玉宝 | 孙玉宝 | 18369013189 | 千秋 | 011463 | 石子 | 1--2 | 49.82 | 15.94 | 33.88 | [5 empty] | 0.5T | 33.3 | 105 | 3496.5 | 冯海英 | 聂恒光
6 | 7:48 | 鲁RM8655 | 祝林生 | 祝林生 | 15898687668 | 李广坤 | 011464 | 石子 | 1--2 | 52.71 | 16.53 | 36.18 | [5 empty] | 0.6T | 35.5 | 105 | 3727.5 | 冯海英 | 聂恒光
7 | 8:52 | 鲁JA7353 | 王长青 | 孙传雨 | 15998722209 | 郑言克 | 011465 | 石子 | 1--2 | 49.12 | 14.47 | 34.65 | [5 empty] | 0.3T | 34.3 | 105 | 3601.5 | 冯海英 | 聂恒光
8 | 8:55 | 鲁HW6711 | 王长青 | 刘道辉 | 15065378155 | 郑言克 | 011466 | 石子 | 1--2 | 49 | 16.15 | 32.85 | [5 empty] | 0.3T | 32.5 | 105 | 3412.5 | 冯海英 | 聂恒光
9 | 12:27 | 鲁RN2329 | 张庆友 | 张庆友 | 15965695489 | 李广坤 | 011467 | 石子 | 1--2 | 49.46 | 16.59 | 32.87 | [5 empty] | 0.5T | 32.3 | 105 | 3391.5 | 冯海英 | 聂恒光
10 | 13:07 | 鲁JA4773 | 王双喜 | 王双喜 | 15092631096 | 郑言克 | 011468 | 石子 | 1--2 | 50.1 | 14.57 | 35.53 | [5 empty] | 0.3T | 35.2 | 105 | 3696 | 冯海英 | 聂恒光
11 | 13:50 | 鲁JA7353 | 王长青 | 孙传雨 | 15998722209 | 郑言克 | 011469 | 石子 | 1--2 | 48.84 | 14.44 | 34.4 | [5 empty] | 0.3T | 34.1 | 105 | 3580.5 | 冯海英 | 聂恒光
12 | 13:52 | 鲁HW6711 | 王长青 | 刘道辉 | 15065378155 | 郑言克 | 011470 | 石子 | 1--2 | 49.41 | 16.23 | 33.18 | [5 empty] | 0.3T | 32.8 | 105 | 3444 | 冯海英 | 聂恒光
13 | 16:23 | 鲁RL8205 | 孙玉宝 | 孙玉宝 | 18369013189 | 千秋 | 011471 | 石子 | 1--2 | 49.8 | 15.88 | 33.92 | [5 empty] | 1.5T | 32.4 | 105 | 3402 | 冯海英 | 聂恒光
14 | 16:33 | 鲁HF2260 | 王红星 | 王红星 | 15064771678 | 李广坤 | 011472 | 石子 | 1--2 | 46.11 | 14.44 | 31.67 | [5 empty] | 1T | 30.6 | 105 | 3213 | 冯海英 | 聂恒光
15 | 16:36 | 鲁HC9218 | 曹兵 | 曹兵 | 18854796605 | 李广坤 | 011473 | 石子 | 1--2 | 46.44 | 14.86 | 31.58 | [5 empty] | 1T | 30.5 | 105 | 3202.5 | 冯海英 | 聂恒光
16 | 19:13 | 鲁JA4773 | 王双喜 | 王双喜 | 15092631096 | 郑言克 | 011474 | 石子 | 1--2 | 51.52 | 14.5 | 37.02 | [5 empty] | 0.3T | 36.7 | 105 | 3853.5 | 冯海英 | 聂恒光
17 | 21:16 | 鲁RB5890 | 朱良忍 | 董超 | 18769078599 | 巨野中联 | 011475 | 水泥 | PO42.5 | 139.42 | 32.03 | 107.39 | [5 empty] | 0.3% | 107.06 | 575 | 61559.5 | 冯海英 | 聂恒光
18 | [11 empty] | 0 | [8 empty] | 0
19 | [11 empty] | 0 | [8 empty] | 0
20 | [11 empty] | 0 | [8 empty] | 0
21 | [11 empty] | 0 | [8 empty] | 0
22 | [11 empty] | 0 | [8 empty] | 0
23 | [11 empty] | 0 | [8 empty] | 0
24 | [11 empty] | 0 | [8 empty] | 0
25 | [11 empty] | 0 | [8 empty] | 0
26 | [11 empty] | 0 | [8 empty] | 0
27 | [11 empty] | 0 | [8 empty] | 0
28 | [11 empty] | 0 | [8 empty] | 0
29 | [11 empty] | 0 | [8 empty] | 0
30 | [11 empty] | 0 | [8 empty] | 0
31 | [11 empty] | 0 | [8 empty] | 0
32 | [11 empty] | 0 | [8 empty] | 0
33 | [11 empty] | 0 | [8 empty] | 0
34 | [11 empty] | 0 | [8 empty] | 0
35 | [11 empty] | 0 | [8 empty] | 0
36 | [11 empty] | 0 | [8 empty] | 0
37 | [11 empty] | 0 | [8 empty] | 0
38 | [11 empty] | 0 | [8 empty] | 0
39 | [11 empty] | 0 | [8 empty] | 0
40 | [11 empty] | 0 | [8 empty] | 0 | 冯海英 | 聂恒光
41 | [11 empty] | 0 | [8 empty] | 0 | 冯海英 | 聂恒光
42 | [11 empty] | 0 | [8 empty] | 0 | 冯海英 | 聂恒光
43 | [11 empty] | 0 | [8 empty] | 0 | 冯海英 | 聂恒光
44 | [11 empty] | 0 | [8 empty] | 0 | 冯海英 | 聂恒光
45 | [11 empty] | 0 | [8 empty] | 0 | 冯海英 | 聂恒光
46 | [11 empty] | 0 | [8 empty] | 0 | 冯海英 | 聂恒光
47 | [11 empty] | 0 | [8 empty] | 0 | 冯海英 | 聂恒光
48 | [11 empty] | 0 | [8 empty] | 0 | 冯海英 | 聂恒光
49 | [11 empty] | 0 | [8 empty] | 0 | 冯海英 | 聂恒光
50 | [11 empty] | 0 | [8 empty] | 0 | 冯海英 | 聂恒光
51 | [11 empty] | 0 | [8 empty] | 0 | 冯海英 | 聂恒光
52 | [11 empty] | 0 | [8 empty] | 0 | 冯海英 | 聂恒光
53 | [11 empty] | 0 | [8 empty] | 0
54 | [11 empty] | 0 | [8 empty] | 0
55 | [11 empty] | 0 | [8 empty] | 0
56 | [11 empty] | 0 | [8 empty] | 0
57 | [11 empty] | 0 | [8 empty] | 0
58 | [11 empty] | 0 | [8 empty] | 0
59 | [11 empty] | 0 | [8 empty] | 0
60 | [11 empty] | 0 | [8 empty] | 0
61 | [11 empty] | 0 | [8 empty] | 0
62 | [11 empty] | 0 | [8 empty] | 0
63 | [11 empty] | 0 | [8 empty] | 0
64 | [11 empty] | 0 | [8 empty] | 0
65 | [11 empty] | 0 | [8 empty] | 0
66 | [11 empty] | 0 | [8 empty] | 0
67 | [11 empty] | 0 | [8 empty] | 0
68 | [11 empty] | 0 | [8 empty] | 0
合计： | [18 empty] | 0 |  | 366985.4

## 大唐混凝土
收料登记表填报 日期 2019 年 1月 6日 填表人：韩小潮
单位：江苏大唐商品混凝土有限公司
序号 | 到厂时间 | 送料人相关信息 |  |  |  |  | 物品相关信息（参数指标等） | [11 empty] | 结算信息 |  |  | 检验员 | 过磅员
| 时 分 | 车号 | 车主姓名 （客户） | 司机姓名 | 司机手机号 | 所属车队 | 入库单号 | 品名 | 规格 | 毛重t | 皮重t | 净重t | 含水率% | 含泥量% | 细度模数 | 级配区 | 压碎值 | 扣杂质t | 结算重量 | 单价 | 金额
1 | 6:43 | 9188 | 娄庆生 | 娄庆生 | 18344889808 | 庄团结 | 48943 | 砂 |  | 61.8 | 17.64 | 43.3 | 5.8 | 2.3 | 2.8 |  |  | 0.86 |  |  |  | 韩小潮 | 曹红梅
2 | 6:44 | 071 | 闫东 | 闫东 | 13813277522 | 庄团结 | 48944 | 砂 |  | 59.52 | 17.24 | 41.5 | 5.8 | 2.5 | 2.6 |  |  | 0.78 |  |  |  | 韩小潮 | 曹红梅
3 | 6:46 | 6588 | 徐大勇 | 徐大勇 | 17705222272 | 庄团结 | 48945 | 砂 |  | 61.42 | 17.24 | 43.3 | 5.2 | 2 | 2.4 |  |  | 0.88 |  |  |  | 韩小潮 | 曹红梅
4 | 10:14 | 739 | 王超 | 王超 | 15852115399 | 庄团结 | 48951 | 砂 |  | 58.58 | 17.06 | 40.8 | 5.8 | 2.3 | 2.8 |  |  | 0.72 |  |  |  | 韩小潮 | 曹红梅
5 | 10:49 | 616 | 伊振刚 | 伊振刚 | 15252232999 | 李海洋 | 48954 | 砂 |  | 56.68 | 17.48 | 38.4 | 5.5 | 2.6 | 2.3 |  |  | 0.8 |  |  |  | 韩小潮 | 曹红梅
6 | 12:50 | 6173 | 藤尚峰 | 藤尚峰 | 13813279980 | 庄团结 | 48955 | 砂 |  | 57.28 | 17.72 | 39 | 5.9 | 2.8 | 2.3 |  |  | 0.56 |  |  |  | 韩小潮 | 曹红梅
7 | 12:59 | 455 | 胡志权 | 胡志权 | 15063211121 | 庄团结 | 48957 | 砂 |  | 51.42 | 15.02 | 35 | 5.6 | 2.5 | 2.3 |  |  | 1.4 |  |  |  | 韩小潮 | 曹红梅
8 | 14:45 | 797 | 武加军 | 武加军 | 15371600099 | 杨需 | 48970 | 砂 |  | 63.32 | 18.02 | 44.7 | 5.2 | 2 | 2.4 |  |  | 0.6 |  |  |  | 韩小潮 | 曹红梅
9 | 14:50 | 99209 | 张团结 | 朱洪柱 | 15852351659 | 庄团结 | 48971 | 砂 |  | 62.48 | 19.6 | 41.4 | 5.5 | 2.6 | 2.3 |  |  | 1.48 |  |  |  | 韩小潮 | 曹红梅
10 | 15:27 | 713 | 谢海 | 谢海 | 13775834999 | 庄团结 | 48973 | 砂 |  | 58.16 | 18.22 | 38.7 | 5.8 | 2.3 | 2.4 |  |  | 1.24 |  |  |  | 韩小潮 | 曹红梅
11 | 15:28 | 789 | 刘刚 | 刘刚 | 13805221470 | 庄团结 | 48974 | 砂 |  | 56.82 | 18.24 | 37.9 | 5.8 | 2.5 | 2.6 |  |  | 0.68 |  |  |  | 韩小潮 | 曹红梅
12 | 15:50 | 758 | 张红庆 | 张红庆 | 18251755988 | 杨需 | 48976 | 砂 |  | 65.9 | 18.7 | 46.4 | 5.2 | 2 | 2.4 |  |  | 0.8 |  |  |  | 韩小潮 | 曹红梅
13 | 16:16 | 719 | 庄猛 | 庄汉强 | 13952293221 | 庄团结 | 48978 | 砂 |  | 66.4 | 17.58 | 48 | 5.9 | 2.6 | 2.3 |  |  | 0.82 |  |  |  | 韩小潮 | 曹红梅
14 | 16:49 | 637 | 庄猛 | 姚佩齐 | 13805221198 | 庄团结 | 48979 | 砂 |  | 65.22 | 16.68 | 47.8 | 5.8 | 2.7 | 2.3 |  |  | 0.74 |  |  |  | 韩小潮 | 曹红梅
15 | 16:51 | 3821 | 王法叶 | 王法叶 | 18136361877 | 庄团结 | 48981 | 砂 |  | 55.42 | 15.58 | 39 | 5.7 | 2.3 | 2.5 |  |  | 0.84 |  |  |  | 韩小潮 | 曹红梅
16 | 17:41 | 902 | 顾帅 | 吴峰 | 18251759261 | 庄团结 | 48983 | 砂 |  | 59.6 | 16.68 | 42.2 | 5.5 | 2.6 | 2.3 |  |  | 0.72 |  |  |  | 韩小潮 | 曹红梅
17 | 17:52 | 728 | 柳涛 | 柳召付 | 15152002008 | 庄团结 | 48984 | 砂 |  | 61.3 | 17.36 | 43.3 | 5.8 | 2.3 | 2.8 |  |  | 0.64 |  |  |  | 韩小潮 | 曹红梅
18 | 18:32 | 618 | 张凯 | 曹升吉 | 13913489206 | 庄团结 | 48985 | 砂 |  | 52.24 | 16.12 | 35.5 | 5.8 | 2.5 | 2.6 |  |  | 0.62 |  |  |  | 韩小潮 | 曹红梅
19 | 18:51 | 892 | 杜坤 | 杜辉 | 15062043488 | 庄团结 | 48986 | 砂 |  | 57.46 | 17 | 39.7 | 5.2 | 2 | 2.4 |  |  | 0.76 |  |  |  | 韩小潮 | 曹红梅
20 | 20:42 | 561 | 于士春 | 于士春 | 15312654439 | 刘保安 | 48995 | 砂 |  | 54.98 | 16.84 | 37.5 | 5.8 | 2.3 | 2.8 |  |  | 0.64 |  |  |  | 韩小潮 | 曹红梅
21 | 20:50 | 272 | 顾帅 | 吴峰 | 18251759261 | 庄团结 | 48997 | 砂 |  | 56.86 | 18.84 | 37.2 | 5.5 | 2.6 | 2.3 |  |  | 0.82 |  |  |  | 韩小潮 | 曹红梅
22 | 20:52 | 816 | 柳涛 | 柳召付 | 15152002008 | 庄团结 | 48998 | 砂 |  | 55.98 | 18.36 | 36.8 | 5.9 | 2.8 | 2.3 |  |  | 0.82 |  |  |  | 韩小潮 | 曹红梅
23 | 20:55 | 919 | 翟飞 | 翟猛 | 13921763308 | 庄团结 | 48999 | 砂 |  | 58.18 | 18.68 | 38.8 | 5.6 | 2.5 | 2.3 |  |  | 0.7 |  |  |  | 韩小潮 | 曹红梅
24 | 22:11 | 619 | 翟飞 | 翟飞 | 13626156855 | 庄团结 | 49004 | 砂 |  | 64.9 | 17.66 | 46.6 | 5.2 | 2 | 2.4 |  |  | 0.64 |  |  |  | 韩小潮 | 曹红梅
25 | 22:28 | 207 | 陆英坡 | 陆英坡 | 13815334019 | 庄团结 | 49006 | 砂 |  | 58.14 | 18.08 | 39.4 | 5.5 | 2.6 | 2.3 |  |  | 0.66 |  |  |  | 韩小潮 | 曹红梅
26 | 22:29 | 345 | 邴赛 | 邴赛 | 13605222731 | 庄团结 | 49007 | 砂 |  | 62.16 | 18.64 | 42.8 | 5.8 | 2.3 | 2.4 |  |  | 0.72 |  |  |  | 韩小潮 | 曹红梅
27 | 22:31 | 779 | 蒋会道 | 蒋会道 | 18751596100 | 庄团结 | 49008 | 砂 |  | 59.9 | 16.74 | 42.6 | 5.8 | 2.5 | 2.6 |  |  | 0.56 |  |  |  | 韩小潮 | 曹红梅
28 | 22:32 | 719 | 庄猛 | 庄汉强 | 13952293221 | 庄团结 | 49009 | 砂 |  | 67.94 | 17.42 | 49.8 | 5.2 | 2 | 2.4 |  |  | 0.72 |  |  |  | 韩小潮 | 曹红梅
29 | 22:33 | 3821 | 潘肖 | 潘肖 | 13813278481 | 庄团结 | 49010 | 砂 |  | 54.72 | 15.5 | 38.4 | 5.9 | 2.6 | 2.3 |  |  | 0.82 |  |  |  | 韩小潮 | 曹红梅
30 | 22:56 | 2082 | 张飞 | 张飞 | 13921767871 | 庄团结 | 49012 | 砂 |  | 57.52 | 17.78 | 39 | 5.8 | 2.7 | 2.3 |  |  | 0.74 |  |  |  | 韩小潮 | 曹红梅
31 | 23:07 | 215 | 陈文永 | 陈文永 | 13776751638 | 庄团结 | 49014 | 砂 |  | 57.44 | 16.94 | 39.8 | 5.7 | 2.3 | 2.5 |  |  | 0.7 |  |  |  | 韩小潮 | 曹红梅
32 | 23:09 | 713 | 谢海 | 谢海 | 13775834999 | 庄团结 | 49016 | 砂 |  | 69.02 | 18.18 | 50 | 5.8 | 2.3 | 2.4 |  |  | 0.84 |  |  |  | 韩小潮 | 曹红梅
33 | 23:11 | 886 | 冯方雷 | 冯方雷 | 13721760489 | 李海洋 | 49017 | 砂 |  | 59 | 16.78 | 41.6 | 5.8 | 2.5 | 2.6 |  |  | 0.62 |  |  |  | 韩小潮 | 曹红梅
34 | 23:37 | 536 | 吴迪 | 吴迪 | 13775931858 | 庄团结 | 49021 | 砂 |  | 82.76 | 16.86 | 65 | 5.2 | 2 | 2.4 |  |  | 0.9 |  |  |  | 韩小潮 | 曹红梅
35 | 23:55 | 616 | 伊振刚 | 伊振刚 | 15252232999 | 李海洋 | 49023 | 砂 |  | 54.38 | 17.3 | 36.4 | 5.9 | 2.6 | 2.3 |  |  | 0.68 |  |  |  | 韩小潮 | 曹红梅
36 | 23:57 | 509 | 陈伟 | 陈伟 | 13305222979 | 庄团结 | 49024 | 砂 |  | 64.42 | 16.86 | 46.3 | 5.8 | 2.7 | 2.3 |  |  | 1.26 |  |  |  | 韩小潮 | 曹红梅
37 | 23:59 | 637 | 陈汉宝 | 陈汉宝 | 13815383068 | 庄团结 | 49025 | 砂 |  | 61.8 | 16.8 | 44.3 | 5.7 | 2.3 | 2.5 |  |  | 0.7 |  |  |  | 韩小潮 | 曹红梅
38 | 0:07 | 138 | 潘肖 | 郁向友 | 13813278481 | 庄团结 | 49027 | 砂 |  | 65.18 | 16 | 48.2 | 5.7 | 2.3 | 2.5 |  |  | 0.98 |  |  |  | 韩小潮 | 曹红梅
39 | 0:40 | 902 | 冯伟 | 龚培亮 | 15366790444 | 庄团结 | 49032 | 砂 |  | 62.32 | 16.9 | 44.7 | 5.9 | 2.6 | 2.2 |  |  | 0.72 |  |  |  | 韩小潮 | 曹红梅
40 | 0:50 | 99209 | 黄明克 | 黄志军 | 17751925879 | 庄团结 | 49034 | 砂 |  | 72.14 | 19.62 | 51 | 5.8 | 2.7 | 2.3 |  |  | 1.52 |  |  |  | 韩小潮 | 曹红梅
41 | 5:43 | 798 | 林雷 | 韩锋 | 15852347997 | 庄团结 | 49044 | 砂 |  | 64.34 | 16.68 | 47 | 5.8 | 2.7 | 2.3 |  |  | 0.66 |  |  |  | 韩小潮 | 曹红梅
42 | 5:48 | 616 | 伊振刚 | 伊振刚 | 15252232999 | 李海洋 | 49046 | 砂 |  | 57.44 | 17.24 | 39.5 | 5.7 | 2.3 | 2.5 |  |  | 0.7 |  |  |  | 韩小潮 | 曹红梅
43 | 6:12 | 6095 | 林雷 | 娄德祥 | 18652281900 | 庄团结 | 49052 | 砂 |  | 59.5 | 17.06 | 41.7 | 5.8 | 2.3 | 2.4 |  |  | 0.74 |  |  |  | 韩小潮 | 曹红梅
44 | 6:20 | 880 | 林雷 | 于雷 | 15152011868 | 庄团结 | 49054 | 砂 |  | 68.96 | 18.1 | 50 | 5.8 | 2.5 | 2.6 |  |  | 0.86 |  |  |  | 韩小潮 | 曹红梅
45 | 8:13 | 455 | 胡志权 | 胡志权 | 15063211121 | 庄团结 | 49067 | 砂 |  | 51.66 | 15.14 | 35 | 5.2 | 2 | 2.4 |  |  | 1.52 |  |  |  | 韩小潮 | 曹红梅
46 | 8:48 | 3821 | 潘肖 | 潘肖 | 13813278481 | 庄团结 | 49069 | 砂 |  | 55.9 | 15.86 | 39.3 | 5.9 | 2.6 | 2.3 |  |  | 0.74 |  |  |  | 韩小潮 | 曹红梅
47 | 8:52 | 719 | 庄猛 | 庄汉强 | 13952293221 | 庄团结 | 49071 | 砂 |  | 67.96 | 17.6 | 49.6 | 5.8 | 2.7 | 2.3 |  |  | 0.76 |  |  |  | 韩小潮 | 曹红梅
48 | 8:56 | 997 | 谢龙 | 马跃勇 | 15866916396 | 庄团结 | 49072 | 砂 |  | 60.7 | 17.34 | 42.6 | 5.7 | 2.3 | 2.5 |  |  | 0.76 |  |  |  | 韩小潮 | 曹红梅
49 | 8:57 | 7288 | 陈辉 | 陈辉 | 13375498234 | 庄团结 | 49073 | 砂 |  | 66.2 | 19.94 | 45.5 | 5.7 | 2.3 | 2.5 |  |  | 0.76 |  |  |  | 韩小潮 | 曹红梅
50 | 6:34 | 197 | 许庆东 | 许庆东 | 17866688786 | 段浚成 | 48941 | 石子 |  | 76.76 | 18.22 | 57.8 | [5 empty] | 0.74 |  |  |  | 韩小潮 | 曹红梅
51 | 6:35 | 955 | 常明华 | 常明华 | 18853959078 | 李海洋 | 48942 | 石子 |  | 89.66 | 19.94 | 69 | [5 empty] | 0.72 |  |  |  | 韩小潮 | 曹红梅
52 | 10:10 | 81072 | 李文彬 | 李文彬 | 18205393166 | 刘彦生 | 48948 | 石子 |  | 61.16 | 18.5 | 42 | [5 empty] | 0.66 |  |  |  | 韩小潮 | 曹红梅
53 | 10:12 | 836 | 郑浩 | 刘辉 | 18532853966 | 高松钦 | 48949 | 石子 |  | 73.14 | 18.42 | 53.7 | [5 empty] | 1.02 |  |  |  | 韩小潮 | 曹红梅
54 | 10:21 | 197 | 许庆东 | 许庆东 | 17866688786 | 高松钦 | 48952 | 石子 |  | 76.86 | 18.54 | 57.3 | [5 empty] | 1.02 |  |  |  | 韩小潮 | 曹红梅
55 | 10:41 | 636 | 韩红 | 杨发展 | 15335127656 | 段浚成 | 48953 | 石子 |  | 79.84 | 18.46 | 60.5 | [5 empty] | 0.88 |  |  |  | 韩小潮 | 曹红梅
56 | 12:55 | 505 | 韩红 | 吴铁城 | 15852123444 | 刘彦生 | 48956 | 石子 |  | 59.58 | 16.72 | 42 | [5 empty] | 0.86 |  |  |  | 韩小潮 | 曹红梅
57 | 13:17 | 673 | 陈魏国 | 娄可生 | 15996993186 | 李海洋 | 48958 | 石子 |  | 79.66 | 18.56 | 60.4 | [5 empty] | 0.7 |  |  |  | 韩小潮 | 曹红梅
58 | 13:18 | 188 | 陈文龙 | 彭杰 | 18251756681 | 段浚成 | 48959 | 石子 |  | 78.08 | 18.66 | 58.8 | [5 empty] | 0.62 |  |  |  | 韩小潮 | 曹红梅
59 | 13:52 | 506 | 郑浩 | 藤雷 | 15365863398 | 段浚成 | 48961 | 石子 |  | 76.56 | 18.64 | 57.2 | [5 empty] | 0.72 |  |  |  | 韩小潮 | 曹红梅
60 | 13:57 | 932 | 丁保力 | 刘宗广 | 15853859856 | 丁保力 | 48962 | 石子 |  | 54.62 | 17.08 | 36.8 | [5 empty] | 0.74 |  |  |  | 韩小潮 | 曹红梅
61 | 13:58 | 933 | 丁保力 | 吴绍帅 | 15969736500 | 丁保力 | 48963 | 石子 |  | 54.1 | 17.18 | 36.2 | [5 empty] | 0.72 |  |  |  | 韩小潮 | 曹红梅
62 | 13:59 | 1768 | 孙立 | 刘雷 | 13952109345 | 刘彦生 | 48964 | 石子 |  | 64.8 | 20.1 | 44 | [5 empty] | 0.7 |  |  |  | 韩小潮 | 曹红梅
63 | 14:00 | 0618 | 郑浩 | 吴伟 | 13914867594 | 刘彦生 | 48965 | 石子 |  | 64.24 | 16.42 | 47 | [5 empty] | 0.82 |  |  |  | 韩小潮 | 曹红梅
64 | 14:13 | 861 | 韩红 | 贾传刚 | 18260764777 | 李海洋 | 48966 | 石子 |  | 90.96 | 22.7 | 67.4 | [5 empty] | 0.86 |  |  |  | 韩小潮 | 曹红梅
65 | 14:22 | 973 | 丁保力 | 李忠海 | 15376093576 | 丁保力 | 48967 | 石子 |  | 55 | 17.38 | 36.9 | [5 empty] | 0.72 |  |  |  | 韩小潮 | 曹红梅
66 | 14:24 | 905 | 丁保力 | 陈文化 | 15092868388 | 丁保力 | 48968 | 石子 |  | 51.48 | 17.04 | 33.7 | [5 empty] | 0.74 |  |  |  | 韩小潮 | 曹红梅
67 | 14:28 | 556 | 韩红 | 李江 | 17798824507 | 李海洋 | 48969 | 石子 |  | 96.72 | 23.52 | 72.4 | [5 empty] | 0.8 |  |  |  | 韩小潮 | 曹红梅
68 | 15:34 | 833 | 毛福祥 | 张军 | 15262157266 | 毛福祥 | 48975 | 石子 |  | 90.98 | 22.28 | 67 | [5 empty] | 1.7 |  |  |  | 韩小潮 | 曹红梅
69 | 16:06 | 197 | 郑浩 | 藤丙坤 | 13815385227 | 段浚成 | 48977 | 石子 |  | 76.5 | 18.18 | 57.7 | [5 empty] | 0.62 |  |  |  | 韩小潮 | 曹红梅
70 | 17:32 | 6999 | 周涛 | 闫庆福 | 15852109575 | 周涛 | 48982 | 石子 |  | 95.9 | 21.74 | 73.3 | [5 empty] | 0.86 |  |  |  | 韩小潮 | 曹红梅
71 | 19:07 | 636 | 韩红 | 朱斌 | 13815385675 | 段浚成 | 48987 | 石子 |  | 78.06 | 18.58 | 58.8 | [5 empty] | 0.68 |  |  |  | 韩小潮 | 曹红梅
72 | 19:17 | 187 | 韩红 | 冯彭生 | 18952102678 | 高松钦 | 48988 | 石子 |  | 76.6 | 18.74 | 57.2 | [5 empty] | 0.66 |  |  |  | 韩小潮 | 曹红梅
73 | 19:19 | 673 | 韩红 | 顾飞 | 13952123010 | 段浚成 | 48989 | 石子 |  | 74.56 | 18.3 | 55.6 | [5 empty] | 0.66 |  |  |  | 韩小潮 | 曹红梅
74 | 19:20 | 188 | 韩红 | 周虎 | 13775858139 | 段浚成 | 48990 | 石子 |  | 78.04 | 18.66 | 58.7 | [5 empty] | 0.68 |  |  |  | 韩小潮 | 曹红梅
75 | 19:25 | 365 | 韩红 | 冯康 | 13585365888 | 段浚成 | 48991 | 石子 |  | 64.54 | 17.06 | 46.8 | [5 empty] | 0.68 |  |  |  | 韩小潮 | 曹红梅
76 | 19:51 | 502 | 韩红 | 刘恒 | 18168677730 | 段浚成 | 48992 | 石子 |  | 75.76 | 19.1 | 56 | [5 empty] | 0.66 |  |  |  | 韩小潮 | 曹红梅
77 | 20:46 | 955 | 韩红 | 曹庆杰 | 13815377665 | 李海洋 | 48996 | 石子 |  | 87.58 | 20.1 | 66.7 | [5 empty] | 0.78 |  |  |  | 韩小潮 | 曹红梅
78 | 21:29 | 522 | 常明明 | 常明启 | 18353930809 | 段浚成 | 49001 | 石子 |  | 82.48 | 21.04 | 60.7 | [5 empty] | 0.74 |  |  |  | 韩小潮 | 曹红梅
79 | 21:32 | 507 | 常明华 | 常明华 | 18853759078 | 段浚成 | 49000 | 石子 |  | 83.06 | 21.1 | 61.2 | [5 empty] | 0.76 |  |  |  | 韩小潮 | 曹红梅
80 | 21:57 | 6960 | 李钦 | 李钦 | 17798824507 | 段浚成 | 49002 | 石子 |  | 60.94 | 17.48 | 42.8 | [5 empty] | 0.66 |  |  |  | 韩小潮 | 曹红梅
81 | 21:58 | 850 | 韩红 | 沙良振 | 13805221433 | 段浚成 | 49003 | 石子 |  | 61.18 | 17.52 | 43 | [5 empty] | 0.66 |  |  |  | 韩小潮 | 曹红梅
82 | 22:16 | 506 | 韩红 | 王戈义 | 18152016113 | 段浚成 | 49005 | 石子 |  | 77.76 | 18.38 | 58.6 | [5 empty] | 0.78 |  |  |  | 韩小潮 | 曹红梅
83 | 22:40 | 0523 | 刘贺 | 刘贺 | 153516699115 | 刘彦生 | 49011 | 石子 |  | 63.2 | 18.82 | 43.7 | [5 empty] | 0.68 |  |  |  | 韩小潮 | 曹红梅
84 | 22:59 | 822 | 董建伟 | 董建胜 | 18344884456 | 李海洋 | 49013 | 石子 |  | 71.4 | 18.18 | 52.5 | [5 empty] | 0.72 |  |  |  | 韩小潮 | 曹红梅
85 | 23:08 | 197 | 董建伟 | 王建海 | 18344884456 | 段浚成 | 49015 | 石子 |  | 76.88 | 18.64 | 57.52 | [5 empty] | 0.72 |  |  |  | 韩小潮 | 曹红梅
86 | 23:21 | 1768 | 王飞 | 王飞 | 13852238516 | 刘彦生 | 49018 | 石子 |  | 67.72 | 19.92 | 47 | [5 empty] | 0.8 |  |  |  | 韩小潮 | 曹红梅
87 | 23:22 | 29927 | 汤可辉 | 汤可辉 | 15852068070 | 刘彦生 | 49019 | 石子 |  | 62.54 | 18.12 | 43.6 | [5 empty] | 0.82 |  |  |  | 韩小潮 | 曹红梅
88 | 23:25 | 87316 | 任广伟 | 任广伟 | 15150097222 | 刘彦生 | 49020 | 石子 |  | 65.34 | 18.22 | 46.3 | [5 empty] | 0.82 |  |  |  | 韩小潮 | 曹红梅
89 | 23:39 | 837 | 所银猛 | 王旭 | 15852278089 | 段浚成 | 49022 | 石子 |  | 84.04 | 21.4 | 61.9 | [5 empty] | 0.74 |  |  |  | 韩小潮 | 曹红梅
90 | 0:04 | 577 | 李文彬 | 李文彬 | 18205393166 | 段俊成 | 49026 | 石子 |  | 77.28 | 19.38 | 57.2 | [5 empty] | 0.7 |  |  |  | 韩小潮 | 曹红梅
91 | 0:11 | 636 | 赵庆祥 | 赵庆祥 | 15052237666 | 段俊成 | 49028 | 石子 |  | 78.56 | 18.48 | 59.4 | [5 empty] | 0.68 |  |  |  | 韩小潮 | 曹红梅
92 | 0:23 | 868 | 赵风超 | 赵凤超 | 18105202044 | 段俊成 | 49029 | 石子 |  | 91.3 | 22.8 | 67.7 | [5 empty] | 0.8 |  |  |  | 韩小潮 | 曹红梅
93 | 0:25 | 861 | 吴衡 | 吴衡 | 13815338234 | 李海洋 | 49030 | 石子 |  | 93.04 | 22.9 | 69.4 | [5 empty] | 0.74 |  |  |  | 韩小潮 | 曹红梅
94 | 0:31 | 358 | 陈刚 | 胡光中 | 15062025252 | 李海洋 | 49031 | 石子 |  | 95.62 | 23.12 | 71.6 | [5 empty] | 0.9 |  |  |  | 韩小潮 | 曹红梅
95 | 0:42 | 833 | 毛福祥 | 张军 | 15262157266 | 毛福祥 | 49033 | 石子 |  | 99.54 | 22.22 | 75.3 | [5 empty] | 2.02 |  |  |  | 韩小潮 | 曹红梅
96 | 0:52 | 673 | 韩红 | 顾飞 | 13952123010 | 段浚成 | 49035 | 石子 |  | 76.26 | 18.36 | 57.2 | [5 empty] | 0.7 |  |  |  | 韩小潮 | 曹红梅
97 | 1:02 | 502 | 韩红 | 刘恒 | 18168677730 | 段浚成 | 49036 | 石子 |  | 73.34 | 18.72 | 53.9 | [5 empty] | 0.72 |  |  |  | 韩小潮 | 曹红梅
98 | 1:04 | 188 | 韩红 | 周虎 | 13775858139 | 段浚成 | 49037 | 石子 |  | 77.4 | 18.48 | 58.2 | [5 empty] | 0.72 |  |  |  | 韩小潮 | 曹红梅
99 | 1:22 | 7812 | 李淑桥 | 杨磊 | 15996905295 | 刘彦生 | 49038 | 石子 |  | 73.38 | 16.38 | 56.3 | [5 empty] | 0.7 |  |  |  | 韩小潮 | 曹红梅
100 | 1:24 | 71822 | 王建党 | 王建党 | 13776751233 | 刘彦生 | 49039 | 石子 |  | 69.3 | 16.28 | 52.3 | [5 empty] | 0.72 |  |  |  | 韩小潮 | 曹红梅
101 | 5:41 | 522 | 张春 | 娄雷 | 15077803555 | 段俊成 | 49043 | 石子 |  | 83.76 | 20.98 | 62 | [5 empty] | 0.78 |  |  |  | 韩小潮 | 曹红梅
102 | 5:44 | 187 | 张成龙 | 王星 | 15901625489 | 段俊成 | 49045 | 石子 |  | 76.96 | 18.52 | 57.7 | [5 empty] | 0.74 |  |  |  | 韩小潮 | 曹红梅
103 | 5:48 | 380 | 王雷 | 冯现伟 | 13914866567 | 段俊成 | 49047 | 石子 |  | 82.16 | 18.5 | 63 | [5 empty] | 0.66 |  |  |  | 韩小潮 | 曹红梅
104 | 6:06 | 358 | 薛牛牛 | 伏学陆 | 18860905168 | 李海洋 | 49050 | 石子 |  | 94.58 | 22.86 | 70.9 | [5 empty] | 0.82 |  |  |  | 韩小潮 | 曹红梅
105 | 6:10 | 556 | 张勇 | 王好 | 13921767685 | 段俊成 | 49051 | 石子 |  | 97.88 | 23.62 | 73.5 | [5 empty] | 0.76 |  |  |  | 韩小潮 | 曹红梅
106 | 6:13 | 822 | 汤二全 | 汤二全 | 13382684446 | 段俊成 | 49053 | 石子 |  | 70.92 | 18.14 | 52 | [5 empty] | 0.78 |  |  |  | 韩小潮 | 曹红梅
107 | 6:31 | 955 | 张勇 | 王好 | 13921767685 | 李海洋 | 49055 | 石子 |  | 89.02 | 20.1 | 68.2 | [5 empty] | 0.72 |  |  |  | 韩小潮 | 曹红梅
108 | 6:42 | 673 | 汤二全 | 汤二全 | 13382684446 | 段俊成 | 49056 | 石子 |  | 75.78 | 18.38 | 56.7 | [5 empty] | 0.7 |  |  |  | 韩小潮 | 曹红梅
109 | 6:46 | 506 | 刘战斗 | 刘战斗 | 15351676003 | 段俊成 | 49057 | 石子 |  | 78.16 | 18.3 | 59.2 | [5 empty] | 0.66 |  |  |  | 韩小潮 | 曹红梅
110 | 6:55 | 577 | 王大毛 | 孙继龙 | 13775838807 | 李海洋 | 49058 | 石子 |  | 79.62 | 19.32 | 59.6 | [5 empty] | 0.7 |  |  |  | 韩小潮 | 曹红梅
111 | 7:07 | 502 | 王大毛 | 佟丰廷 | 13775838807 | 段俊成 | 49059 | 石子 |  | 77.14 | 18.98 | 57.4 | [5 empty] | 0.76 |  |  |  | 韩小潮 | 曹红梅
112 | 7:08 | 188 | 徐交通 | 彭相 | 15252229727 | 段俊成 | 49060 | 石子 |  | 78.78 | 18.7 | 59.3 | [5 empty] | 0.78 |  |  |  | 韩小潮 | 曹红梅
113 | 7:19 | 197 | 大毛 | 朱铺 | 15052038005 | 段俊成 | 49061 | 石子 |  | 81.04 | 18.5 | 61.7 | [5 empty] | 0.84 |  |  |  | 韩小潮 | 曹红梅
114 | 7:20 | 861 | 吴衡 | 吴衡 | 13815338234 | 段俊成 | 49062 | 石子 |  | 89.92 | 22.84 | 66.2 | [5 empty] | 0.88 |  |  |  | 韩小潮 | 曹红梅
115 | 8:07 | 636 | 韩红 | 朱斌 | 13815385675 | 段浚成 | 49063 | 石子 |  | 80.96 | 19.3 | 60.6 | [5 empty] | 1.06 |  |  |  | 韩小潮 | 曹红梅
116 | 8:09 | 6999 | 周涛 | 闫庆福 | 15852109575 | 周涛 | 49064 | 石子 |  | 90.42 | 22.34 | 67.2 | [5 empty] | 0.88 |  |  |  | 韩小潮 | 曹红梅
117 | 8:10 | 507 | 常明华 | 常明华 | 18853759078 | 段俊成 | 49065 | 石子 |  | 83.26 | 21.46 | 61 | [5 empty] | 0.8 |  |  |  | 韩小潮 | 曹红梅
118 | 8:12 | 868 | 赵风超 | 赵凤超 | 18105202044 | 段俊成 | 49066 | 石子 |  | 90.74 | 22.72 | 67.3 | [5 empty] | 0.72 |  |  |  | 韩小潮 | 曹红梅
119 | 8:46 | 833 | 毛福祥 | 张军 | 15262157266 | 毛福祥 | 49068 | 石子 |  | 100.04 | 22 | 77.2 | [5 empty] | 0.84 |  |  |  | 韩小潮 | 曹红梅