## 邳州分公司
收料登记表填报 日期 ：2019 年 1月29日 填表人 ：李凤
单位：江苏大力神管桩有限公司
序号 | 到厂时间 | 送料人相关信息 | [5 empty] | 物品相关信息（参数指标等） | [11 empty] | 结算信息 |  |  | 检验员 | 过磅员 | 备注
| 时 分 | 车号 | 车主姓名 （客户） | 司机姓名 | 司机手机号 | 所属车队 | 磅单单号 | 入库单号 | 品名 | 规格 | 毛重t | 皮重t | 净重t | 含水率% | 含泥量% | 细度模数 | 级配区/颗粒级配 | 压碎值% | 扣杂质t | 结算重量 | 单价/元 | 金额/元
1 | 5:16 | 鲁Q905BU | 丁宝利 | 张国良 | 13771828046 | 丁宝利 | 11620 | WIN0049515 | 石子 | 1-2# | 69.14 | 17.12 | 52.02 |  |  |  | 良好 | 8 | 1.02 | 51 | 94 | 4794 | 刘会良 | 杜娥娥
2 | 5:18 | 鲁Q973BR | 丁宝利 | 陈文化 | 15376093576 | 丁宝利 | 11621 | WIN0049515 | 石子 | 1-2# | 68.58 | 17.48 | 51.1 |  |  |  | 良好 | 8 | 1 | 50.1 | 94 | 4709.4 | 刘会良 | 杜娥娥
3 | 7:20 | 苏CGV338 | 汤可希 | 李成市 | 18120023436 | 庄团结 | 11623 | WIN0049516 | 河砂 | 中粗砂 | 91.94 | 21.5 | 70.44 | 7 | 1.6 | 2.8 | Ⅱ区 |  | 1.74 | 68.7 | 122 | 8381.4 | 刘会良 | 杜娥娥
4 | 21:06 | 鲁Q627AP | 宫东明 | 宫东明 | 15253915869 | 庄团结 | 11624 | WIN0049516 | 河砂 | 中粗砂 | 92.94 | 22.6 | 70.34 | 7 | 1.4 | 2.8 | Ⅱ区 |  | 1.74 | 68.6 | 122 | 8369.2 | 董国政 | 杜娥娥
5 | 21:08 | 苏CGS000 | 周桂霖 | 梅光喜 | 15396848658 | 庄团结 | 11625 | WIN0049516 | 河砂 | 中粗砂 | 89.82 | 22.12 | 67.7 | 7 | 1.4 | 2.8 | Ⅱ区 |  | 1.7 | 66 | 122 | 8052 | 董国政 | 杜娥娥
6 | 21:11 | 苏CGV338 | 汤可希 | 李成市 | 18120023436 | 庄团结 | 11626 | WIN0049516 | 河砂 | 中粗砂 | 94.06 | 21.68 | 72.38 | 7 | 1.4 | 2.8 | Ⅱ区 |  | 1.78 | 70.6 | 122 | 8613.2 | 董国政 | 杜娥娥
7 | 21:14 | 鲁Q529AE | 冯英赋 | 冯英赋 | 15852344721 | 庄团结 | 11627 | WIN0049516 | 河砂 | 中粗砂 | 81.28 | 17.84 | 63.44 | 7 | 1.4 | 2.8 | Ⅱ区 |  | 1.74 | 61.7 | 122 | 7527.4 | 董国政 | 杜娥娥
8 | 21:17 | 苏C2A698 | 高雷 | 高雷 | 13913462579 | 庄团结 | 11628 | WIN0049516 | 河砂 | 中粗砂 | 110.04 | 29.24 | 80.8 | 7 | 1.4 | 2.8 | Ⅱ区 |  | 1.7 | 79.1 | 122 | 9650.2 | 董国政 | 杜娥娥
9 | 3:02 | 鲁Q627AP | 宫东明 | 宫东明 | 15253915869 | 庄团结 | 11629 | WIN0049516 | 河砂 | 中粗砂 | 97.7 | 22.24 | 75.46 | 7 | 1.6 | 2.8 | Ⅱ区 |  | 1.76 | 73.7 | 122 | 8991.4 | 董国政 | 杜娥娥
10 | 3:05 | 苏C2A698 | 高雷 | 高雷 | 13913462579 | 庄团结 | 11630 | WIN0049516 | 河砂 | 中粗砂 | 111.18 | 29.32 | 84.86 | 7 | 1.6 | 2.8 | Ⅱ区 |  | 1.76 | 80.1 | 122 | 9772.2 | 董国政 | 杜娥娥
11 | 3:07 | 苏CGV338 | 汤可希 | 李成市 | 18120023436 | 庄团结 | 11631 | WIN0049516 | 河砂 | 中粗砂 | 93.76 | 21.48 | 72.28 | 7 | 1.6 | 2.8 | Ⅱ区 |  | 1.78 | 70.5 | 122 | 8601 | 董国政 | 杜娥娥
12 | 3:09 | 苏CGS000 | 周桂霖 | 梅光喜 | 15396848658 | 庄团结 | 11632 | WIN0049516 | 河砂 | 中粗砂 | 90.36 | 21.88 | 68.48 | 7 | 1.6 | 2.8 | Ⅱ区 |  | 1.78 | 66.7 | 122 | 8137.4 | 董国政 | 杜娥娥
13 | 3:11 | 鲁Q529AE | 冯英赋 | 冯英赋 | 15852344721 | 庄团结 | 11633 | WIN0049516 | 河砂 | 中粗砂 | 80.84 | 17.88 | 62.96 | 7 | 1.6 | 2.8 | Ⅱ区 |  | 1.76 | 61.2 | 122 | 7466.4 | 董国政 | 杜娥娥
合计 | [10 empty] | 1171.64 |  | 892.26 | [5 empty] | 21.26 |  |  | 103065.2

## 巨野分公司
收料登记表填报 日期 2019年 1 月 29 日 填表人 ：杨振华
单位：江苏大力神管桩有限公司巨野分公司
序号 | 到厂时间 | 送料人相关信息 |  |  |  |  | 物品相关信息（参数指标等） | [11 empty] | 结算信息 |  |  | 检验员 | 过磅员 | 备注
| 时 分 | 车号 | 车主姓名 | 司机姓名 | 司机手机号 | 所属车队 | 入库单号 | 品名 | 规格 | 毛重 | 皮重 | 净重 | 含水率% | 含泥量% | 细度模数 | 级配区 | 压碎值 | 扣杂质t | 结算重量 | 单价 | 金额
1 | 7:49 | 鲁RN1362 | 张旭 | 张旭 | 17362277788 | 英良运输 | 011734 | 石子 | 1--2 | 49.74 | 15.83 | 33.91 | [5 empty] | 0.1T | 33.8 | 101 | 3413.8 | 冯海英 | 聂恒光
2 | 7:52 | 鲁H78E87 | 张庆刚 | 张庆刚 | 17564290789 | 郑言克 | 011735 | 石子 | 1--2 | 52.21 | 16.09 | 36.12 | [5 empty] | 0.1T | 36 | 101 | 3636 | 冯海英 | 聂恒光
3 | 7:54 | 鲁H96F65 | 郭凯 | 郭凯 | 15064777797 | 郑言克 | 011736 | 石子 | 1--2 | 54.12 | 16.73 | 37.39 | [5 empty] | 0.1T | 37.2 | 101 | 3757.2 | 冯海英 | 聂恒光
4 | 7:56 | 鲁JA4773 | 王双喜 | 王双喜 | 15092631096 | 郑言克 | 011737 | 石子 | 1--2 | 50.38 | 14.66 | 35.72 | [5 empty] | 0.1T | 35.6 | 101 | 3595.6 | 冯海英 | 聂恒光
5 | 9:18 | 鲁HW0617 | 张兆群 | 张兆群 | 15153785444 | 李广坤 | 011738 | 石子 | 1--2 | 32.55 | 9.25 | 23.3 | [5 empty] | 0.1T | 23.2 | 101 | 2343.2 | 冯海英 | 聂恒光
6 | 9:59 | 鲁H15J22 | 马兆刚 | 马兆刚 | 13371255345 | 李广坤 | 011740 | 石子 | 1--2 | 48.89 | 16.7 | 32.19 | [5 empty] | 0.1T | 32 | 101 | 3232 | 冯海英 | 聂恒光
7 | 11:01 | 鲁H75J27 | 付明燕 | 付明燕 | 13963786670 | 李广坤 | 011741 | 石子 | 1--2 | 50.26 | 15.64 | 34.62 | [5 empty] | 0.1T | 34.5 | 101 | 3484.5 | 冯海英 | 聂恒光
8 | 12:11 | 鲁RN9829 | 魏翔远 | 魏翔远 | 15854038599 | 英良运输 | 011742 | 石子 | 1--2 | 49.83 | 16.23 | 33.6 | [5 empty] | 0.1T | 33.5 | 101 | 3383.5 | 冯海英 | 聂恒光
9 | 12:12 | 鲁RN1859 | 王江华 | 王江华 | 18555119799 | 英良运输 | 011743 | 石子 | 1--2 | 49.04 | 15.98 | 33.06 | [5 empty] | 0.1T | 32.9 | 101 | 3322.9 | 冯海英 | 聂恒光
10 | 12:56 | 鲁HW6711 | 王长青 | 王长青 | 13615476584 | 郑言克 | 011745 | 石子 | 1--2 | 51.2 | 15.8 | 35.4 | [5 empty] | 0.1T | 35.3 | 101 | 3565.3 | 冯海英 | 聂恒光
11 | 13:30 | 鲁HW0617 | 张兆群 | 张兆群 | 15153785444 | 李广坤 | 011746 | 石子 | 1--2 | 32.31 | 9.47 | 22.84 | [5 empty] | 0.1T | 22.7 | 101 | 2292.7 | 冯海英 | 聂恒光
12 | 15:01 | 鲁JA4773 | 王双喜 | 王双喜 | 15092631096 | 郑言克 | 011747 | 石子 | 1--2 | 49.97 | 14.6 | 35.37 | [5 empty] | 0.1T | 35.2 | 101 | 3555.2 | 冯海英 | 聂恒光
13 | 15:03 | 鲁H96F65 | 郭凯 | 郭凯 | 15064777797 | 郑言克 | 011748 | 石子 | 1--2 | 50.14 | 16.65 | 33.49 | [5 empty] | 0.1T | 33.3 | 101 | 3363.3 | 冯海英 | 聂恒光
14 | 15:05 | 鲁H78E87 | 张庆刚 | 张庆刚 | 17564290789 | 郑言克 | 011749 | 石子 | 1--2 | 49.85 | 16.01 | 33.84 | [5 empty] | 0.1T | 33.7 | 101 | 3403.7 | 冯海英 | 聂恒光
15 | 15:24 | 鲁H15J22 | 马兆刚 | 马兆刚 | 13371255345 | 李广坤 | 011750 | 石子 | 1--2 | 48.53 | 16.64 | 31.89 | [5 empty] | 0.1T | 31.7 | 101 | 3201.7 | 冯海英 | 聂恒光
16 | 15:35 | 鲁H75J27 | 付明燕 | 付明燕 | 13963786670 | 李广坤 | 011751 | 石子 | 1--2 | 50.07 | 15.56 | 34.51 | [5 empty] | 0.1T | 34.4 | 101 | 3474.4 | 冯海英 | 聂恒光
17 | 15:49 | 鲁JA7353 | 王长青 | 孙传雨 | 15998722209 | 郑言克 | 011752 | 石子 | 1--2 | 49.55 | 14.51 | 35.04 | [5 empty] | 0.1T | 34.9 | 101 | 3524.9 | 冯海英 | 聂恒光
18 | 16:55 | 鲁RN1859 | 王江华 | 王江华 | 18555119799 | 英良运输 | 011753 | 石子 | 1--2 | 49.85 | 15.91 | 33.94 | [5 empty] | 0.1T | 33.8 | 101 | 3413.8 | 冯海英 | 聂恒光
19 | 17:02 | 鲁RN9829 | 魏翔远 | 魏翔远 | 15854038599 | 英良运输 | 011754 | 石子 | 1--2 | 49.96 | 16.18 | 33.78 | [5 empty] | 0.1T | 33.6 | 101 | 3393.6 | 冯海英 | 聂恒光
20 | 21:04 | 鲁HW6711 | 王长青 | 王长青 | 13615476584 | 郑言克 | 011755 | 石子 | 1--2 | 50.1 | 15.75 | 34.35 | [5 empty] | 0.1T | 34.2 | 101 | 3454.2 | 冯海英 | 聂恒光
21 | 21:11 | 鲁HW0617 | 张兆群 | 张兆群 | 15153785444 | 李广坤 | 011756 | 石子 | 1--2 | 32.85 | 9.57 | 23.28 | [5 empty] | 0.1T | 23.1 | 101 | 2333.1 | 冯海英 | 聂恒光
22 | 21:14 | 鲁RN1859 | 王江华 | 王江华 | 18555119799 | 英良运输 | 011757 | 石子 | 1--2 | 50.14 | 15.84 | 34.3 | [5 empty] | 0.1T | 34.2 | 101 | 3454.2 | 冯海英 | 聂恒光
23 | 21:34 | 鲁RN9829 | 魏翔远 | 魏翔远 | 15854038599 | 英良运输 | 011758 | 石子 | 1--2 | 49.81 | 16.13 | 33.68 | [5 empty] | 0.1T | 33.5 | 101 | 3383.5 | 冯海英 | 聂恒光
24 | [11 empty] | 0 | [8 empty] | 0
25 | [11 empty] | 0 | [8 empty] | 0
26 | [11 empty] | 0 | [8 empty] | 0
27 | [11 empty] | 0 | [8 empty] | 0
28 | [11 empty] | 0 | [8 empty] | 0
29 | [11 empty] | 0 | [8 empty] | 0
30 | [11 empty] | 0 | [8 empty] | 0
31 | [11 empty] | 0 | [8 empty] | 0
32 | [11 empty] | 0 | [8 empty] | 0
33 | [11 empty] | 0 | [8 empty] | 0
34 | [11 empty] | 0 | [8 empty] | 0
35 | [11 empty] | 0 | [8 empty] | 0
36 | [11 empty] | 0 | [8 empty] | 0
37 | [11 empty] | 0 | [8 empty] | 0
38 | [11 empty] | 0 | [8 empty] | 0
39 | [11 empty] | 0 | [8 empty] | 0
40 | [11 empty] | 0 | [8 empty] | 0
41 | [11 empty] | 0 | [8 empty] | 0
42 | [11 empty] | 0 | [8 empty] | 0
43 | [11 empty] | 0 | [8 empty] | 0
44 | [11 empty] | 0 | [8 empty] | 0
45 | [11 empty] | 0 | [8 empty] | 0
46 | [11 empty] | 0 | [8 empty] | 0
47 | [11 empty] | 0 | [8 empty] | 0
48 | [11 empty] | 0 | [8 empty] | 0
49 | [11 empty] | 0 | [8 empty] | 0
50 | [11 empty] | 0 | [8 empty] | 0
51 | [11 empty] | 0 | [8 empty] | 0
52 | [11 empty] | 0 | [8 empty] | 0
53 | [11 empty] | 0 | [8 empty] | 0
54 | [11 empty] | 0 | [8 empty] | 0
55 | [11 empty] | 0 | [8 empty] | 0
56 | [11 empty] | 0 | [8 empty] | 0
57 | [11 empty] | 0 | [8 empty] | 0
58 | [11 empty] | 0 | [8 empty] | 0
59 | [11 empty] | 0 | [8 empty] | 0
60 | [11 empty] | 0 | [8 empty] | 0
61 | [11 empty] | 0 | [8 empty] | 0
62 | [11 empty] | 0 | [8 empty] | 0
63 | [11 empty] | 0 | [8 empty] | 0
64 | [11 empty] | 0 | [8 empty] | 0
65 | [11 empty] | 0 | [8 empty] | 0
66 | [11 empty] | 0 | [8 empty] | 0
67 | [11 empty] | 0 | [8 empty] | 0
68 | [11 empty] | 0 | [8 empty] | 0
合计： | [18 empty] | 0 |  | 75982.3