## 2.12大唐分公司
收料登记表填报 日期 2019 年 2月 12日 填表人：左晶
20180923 | 单位：江苏大唐商品混凝土有限公司
序号 | 到厂时间 | 送料人相关信息 |  |  |  |  | 物品相关信息（参数指标等） | [11 empty] | 结算信息 |  |  | 检验员 | 过磅员
| 时 分 | 车号 | 车主姓名 （客户） | 司机姓名 | 司机手机号 | 所属车队 | 入库单号 | 品名 | 规格 | 毛重t | 皮重t | 净重t | 含水率% | 含泥量% | 细度模数 | 级配区 | 压碎值 | 扣杂质t | 结算重量 | 单价 | 金额
1 | 8.00 | 798 | 伊振刚 | 伊振刚 | 15252232999 | 庄团结 | 50483 | 砂 |  | 55 | 16.7 | 37.6 | 5.8 | 2.7 | 2.3 |  |  | 0.7 |  |  |  | 左晶 | 姬长娟
2 | 10.58 | 589 | 徐大勇 | 徐大勇 | 17705222272 | 庄团结 | 50484 | 砂 |  | 61.94 | 17.34 | 43.8 | 5.7 | 2.3 | 2.5 |  |  | 0.8 |  |  |  | 左晶 | 姬长娟
3 | 12.33 | 089 | 伊振刚 | 伊振刚 | 15252232999 | 庄团结 | 50485 | 砂 |  | 62.34 | 17.4 | 44 | 5.2 | 2.5 | 2.4 |  |  | 0.94 |  |  |  | 左晶 | 姬长娟
4 | 1.18 | 359 | 张团结 | 朱洪柱 | 15852351659 | 庄团结 | 50486 | 砂 |  | 67.44 | 16.42 | 50 | 5.3 | 2.4 | 2.5 |  |  | 1.02 |  |  |  | 左晶 | 姬长娟
5 | 3.19 | 238 | 谢海 | 谢海 | 13775834999 | 庄团结 | 50487 | 砂 |  | 61.1 | 16.38 | 43.4 | 5.7 | 2.5 | 2.2 |  |  | 1.32 |  |  |  | 左晶 | 姬长娟
6 | 3.36 | 630 | 胡志权 | 胡志权 | 15063211121 | 庄团结 | 50488 | 砂 |  | 52.66 | 15.54 | 36 | 5.9 | 2.8 | 2.3 |  |  | 1.12 |  |  |  | 左晶 | 姬长娟
7 | 4.40 | 160 | 王超 | 王超 | 15852115399 | 庄团结 | 50490 | 砂 |  | 54.3 | 15.88 | 37.6 | 5.6 | 2.5 | 2.3 |  |  | .82 |  |  |  | 左晶 | 姬长娟
8 | 4.54 | 720 | 伊振刚 | 伊振刚 | 15252232999 | 庄团结 | 50491 | 砂 |  | 65.36 | 17.22 | 46.6 | 5.2 | 2 | 2.4 |  |  | 1.54 |  |  |  | 左晶 | 姬长娟
9 | 5.02 | 797 | 徐大勇 | 徐大勇 | 17705222272 | 庄团结 | 50492 | 砂 |  | 71.4 | 17.24 | 53.2 | 5.5 | 2.6 | 2.3 |  |  | .96 |  |  |  | 左晶 | 姬长娟
10 | 5.03 | 271 | 伊振刚 | 伊振刚 | 15252232999 | 庄团结 | 50493 | 砂 |  | 64.54 | 17.82 | 45.7 | 5.8 | 2.3 | 2.4 |  |  | 1.02 |  |  |  | 左晶 | 姬长娟
11 | 5.04 | 026 | 娄庆生 | 娄庆生 | 18344889808 | 庄团结 | 50494 | 砂 |  | 67.44 | 19.06 | 47.3 | 5.8 | 2.5 | 2.6 |  |  | 1.08 |  |  |  | 左晶 | 姬长娟
13 | 5.05 | 089 | 闫东 | 闫东 | 13813277522 | 庄团结 | 50495 | 砂 |  | 63.68 | 17.24 | 45.4 | 5.2 | 2 | 2.4 |  |  | 1.04 |  |  |  | 左晶 | 姬长娟
14 | 5.37 | 960 | 徐大勇 | 徐大勇 | 17705222272 | 庄团结 | 50496 | 砂 |  | 62.82 | 17.72 | 44.28 | 5.9 | 2.6 | 2.3 |  |  | .82 |  |  |  | 左晶 | 姬长娟
15 | 5.45 | 211 | 王超 | 王超 | 15852115399 | 庄团结 | 50497 | 砂 |  | 55.36 | 15.9 | 38.6 | 5.8 | 2.7 | 2.3 |  |  | .86 |  |  |  | 左晶 | 姬长娟
16 | 7.00 | 229 | 伊振刚 | 伊振刚 | 15252232999 | 庄团结 | 50498 | 砂 |  | 53.84 | 15.98 | 36.3 | 5.7 | 2.3 | 2.5 |  |  | 1.56 |  |  |  | 左晶 | 姬长娟
17 | 7.05 | 768 | 藤尚峰 | 藤尚峰 | 13813279980 | 庄团结 | 50499 | 砂 |  | 65.72 | 17.84 | 46.3 | 5.2 | 2.5 | 2.4 |  |  | 1.58 |  |  |  | 左晶 | 姬长娟
18 | 7.07 | 083 | 胡志权 | 胡志权 | 15063211121 | 庄团结 | 50500 | 砂 |  | 64.38 | 17.16 | 45.7 | 5.3 | 2.4 | 2.5 |  |  | 1.52 |  |  |  | 左晶 | 姬长娟
19 | 8.55 | 089 | 武加军 | 武加军 | 15371600099 | 庄团结 | 50503 | 砂 |  | 63.02 | 17.34 | 44.8 | 5.7 | 2.5 | 2.2 |  |  | 0.88 |  |  |  | 左晶 | 姬长娟
20 | 9.30 | 902 | 张团结 | 朱洪柱 | 15852351659 | 庄团结 | 50507 | 砂 |  | 61.7 | 16.52 | 43.6 | 5.9 | 2.8 | 2.3 |  |  | 1.58 |  |  |  | 左晶 | 姬长娟
21 | 9.50 | 138 | 谢海 | 谢海 | 13775834999 | 庄团结 | 50508 | 砂 |  | 65.56 | 16 | 48.2 | 5.6 | 2.5 | 2.3 |  |  | 1.36 |  |  |  | 左晶 | 姬长娟
22 | 9.52 | 860 | 刘刚 | 刘刚 | 13805221470 | 庄团结 | 50509 | 砂 |  | 56.02 | 16.82 | 38 | 5.2 | 2 | 2.4 |  |  | 1.2 |  |  |  | 左晶 | 姬长娟
31 | 10.18 | 509 | 王超 | 王超 | 15852115399 | 庄团结 | 50512 | 砂 |  | 64.52 | 16.6 | 46.4 | 5.5 | 2.6 | 2.3 |  |  | 1.52 |  |  |  | 左晶 | 姬长娟
32 | 10.25 | 226 | 伊振刚 | 伊振刚 | 15252232999 | 庄团结 | 50513 | 砂 |  | 55.26 | 16.36 | 37.94 | 5.8 | 2.3 | 2.4 |  |  | .96 |  |  |  | 左晶 | 姬长娟
33 | 11.06 | 466 | 徐大勇 | 徐大勇 | 17705222272 | 庄团结 | 50516 | 砂 |  | 66.18 | 17.16 | 47.5 | 5.8 | 2.5 | 2.6 |  |  | 1.52 |  |  |  | 左晶 | 姬长娟
53 | 12.14 | 89 | 徐大勇 | 徐大勇 | 17705222272 | 庄团结 | 50519 | 砂 |  | 63.76 | 17.58 | 45.2 | 5.2 | 2 | 2.4 |  |  | .98 |  |  |  | 左晶 | 姬长娟
54 | 5.53 | 902 | 张团结 | 朱洪柱 | 15852351659 | 庄团结 | 50520 | 砂 |  | 63.18 | 16.46 | 45.8 | 5.9 | 2.6 | 2.3 |  |  | .92 |  |  |  | 左晶 | 姬长娟
| 5.57 | 466 | 谢海 | 谢海 | 13775834999 | 庄团结 | 50521 | 砂 |  | 62.82 | 17.16 | 44.74 | 5.5 | 2.6 | 2.3 |  |  | .92 |  |  |  | 左晶 | 姬长娟
| 6.00 | 809 | 王超 | 王超 | 15852115399 | 庄团结 | 50522 | 砂 |  | 58.38 | 16.86 | 40.6 | 5.8 | 2.3 | 2.4 |  |  | .92 |  |  |  | 左晶 | 姬长娟
55 | 2.20 | 636 | 韩红 | 吴铁城 | 15852123444 | 段浚成 | 50487 | 石子 |  | 78.36 | 18.2 | 59.3 | [5 empty] | .86 |  |  |  | 左晶 | 姬长娟
56 | 8.08 | 000 | 陈魏国 | 娄可生 | 15996993186 | 段浚成 | 50501 | 石子 |  | 88.1 | 21.26 | 66 | [5 empty] | .84 |  |  |  | 左晶 | 姬长娟
57 | 8.31 | 838 | 张红庆 | 张红庆 | 18251755988 | 段浚成 | 50502 | 石子 |  | 87.08 | 19.64 | 66.6 | [5 empty] | .84 |  |  |  | 左晶 | 姬长娟
58 | 8.56 | 152 | 藤尚峰 | 藤尚峰 | 13813279980 | 陈敏敏 | 50503 | 石子 |  | 86.28 | 21.52 | 63.9 | [5 empty] | 0.86 |  |  |  | 左晶 | 姬长娟
59 | 9.06 | 516 | 顾帅 | 吴峰 | 18251759261 | 段浚成 | 50504 | 石子 |  | 77.2 | 19.98 | 56.4 | [5 empty] | 0.82 |  |  |  | 左晶 | 姬长娟
60 | 9.24 | 197 | 伊振刚 | 伊振刚 | 15252232999 | 段浚成 | 50510 | 石子 |  | 76.66 | 18.14 | 57.8 | [5 empty] | 0.72 |  |  |  | 左晶 | 姬长娟
61 | 10.00 | 507 | 陈文龙 | 彭杰 | 18251756681 | 段浚成 | 50510 | 石子 |  | 83.1 | 21.64 | 60.7 | [5 empty] | 0.76 |  |  |  | 左晶 | 姬长娟
62 | 10.02 | 673 | 郑浩 | 藤雷 | 15365863398 | 段浚成 | 50511 | 石子 |  | 75.5 | 18.34 | 56.4 | [5 empty] | 0.76 |  |  |  | 左晶 | 姬长娟
63 | 10.36 | 636 | 孙立 | 刘雷 | 13952109345 | 段浚成 | 50514 | 石子 |  | 78.84 | 18.04 | 60 | [5 empty] | .8 |  |  |  | 左晶 | 姬长娟
64 | 10.40 | 837 | 郑浩 | 吴伟 | 13914867594 | 段浚成 | 50515 | 石子 |  | 82.22 | 21.3 | 60.2 | [5 empty] | .72 |  |  |  | 左晶 | 姬长娟
65 | 11.26 | 956 | 常明华 | 常明华 | 18853959078 | 段浚成 | 50517 | 石子 |  | 75.2 | 18.64 | 55.7 | [5 empty] | .86 |  |  |  | 左晶 | 姬长娟
66 | 11.30 | 300 | 韩红 | 李江 | 17798824507 | 段浚成 | 50518 | 石子 |  | 83.72 | 20.34 | 62.5 | [5 empty] | .88 |  |  |  | 左晶 | 姬长娟
67 | [11 empty] | 0
68 | [11 empty] | 0
69 | [11 empty] | 0
70 | [11 empty] | 0
71 | [11 empty] | 0
72 | [11 empty] | 0
73 | [11 empty] | 0
74 | [11 empty] | 0
75 | [11 empty] | 0
76 | [11 empty] | 0
77 | [11 empty] | 0
78 | [11 empty] | 0
79 | [11 empty] | 0
80 | [11 empty] | 0
1 | [11 empty] | 0
2 | [11 empty] | 0
3 | [11 empty] | 0
4 | [11 empty] | 0
5 | [11 empty] | 0
6 | [11 empty] | 0
7 | [11 empty] | 0
8 | [11 empty] | 0
9 | [11 empty] | 0
10 | [11 empty] | 0
11 | [11 empty] | 0
12 | [11 empty] | 0
13 | [11 empty] | 0
14 | [11 empty] | 0
15 | [11 empty] | 0
16 | [11 empty] | 0
17 | [11 empty] | 0
18 | [11 empty] | 0
19 | [11 empty] | 0
20 | [11 empty] | 0
21 | [11 empty] | 0
22 | [11 empty] | 0
23 | [11 empty] | 0
24 | [11 empty] | 0
25 | [11 empty] | 0
26 | [11 empty] | 0
27 | [11 empty] | 0
28 | [11 empty] | 0
29 | [11 empty] | 0
30 | [11 empty] | 0
31 | [11 empty] | 0
32 | [11 empty] | 0
33 | [11 empty] | 0
34 | [11 empty] | 0
35 | [11 empty] | 0
36 | [11 empty] | 0
37 | [11 empty] | 0
38 | [11 empty] | 0
39 | [11 empty] | 0
40 | [11 empty] | 0
41 | [11 empty] | 0
42 | [11 empty] | 0
43 | [11 empty] | 0
44 | [11 empty] | 0
0
0
0
0
0
0
0
0
0
0
0
0
0
0
0
0
0
0
0
0
0
0
0
0
0
0
0
0
0
0
0
0
0
0
0
0
0
0
0
0
0
0
0
0
0
0
0
0
0
0
0
0
0
0
0
0
0
0
0
0
0
0
0
0
0
0

## 2.11大唐分公司
收料登记表填报 日期 2019 年 1月 31日 填表人：左晶
20180923 | 单位：江苏大唐商品混凝土有限公司 日期 2019 年 2月 1日 填表人：韩小潮
序号 | 到厂时间 | 送料人相关信息 |  |  |  |  | 物品相关信息（参数指标等） | [11 empty] | 结算信息 |  |  | 检验员 | 过磅员
| 时 分 | 车号 | 车主姓名 （客户） | 司机姓名 | 司机手机号 | 所属车队 | 入库单号 | 品名 | 规格 | 毛重t | 皮重t | 净重t | 含水率% | 含泥量% | 细度模数 | 级配区 | 压碎值 | 扣杂质t | 结算重量 | 单价 | 金额
1 | 8.27 | 838 | 韩红 | 杨发展 | 15335127656 | 段浚成 | 50402 | 石子 |  | 93.46 | 19.6 | 72.3 | [5 empty] | 1.56 |  |  |  | 韩小潮 | 曹红梅
2 | 8.30 | 000. | 韩红 | 吴铁城 | 15852123444 | 段浚成 | 50403 | 石子 |  | 93.78 | 21.08 | 70.7 | [5 empty] | 2 |  |  |  | 韩小潮 | 曹红梅
3 | 4.32 | 507 | 陈魏国 | 娄可生 | 15996993186 | 段浚成 | 50404 | 石子 |  | 80.44 | 21.5 | 58 | [5 empty] | 0.94 |  |  |  | 韩小潮 | 曹红梅
4 | 4.33 | 197 | 张红庆 | 张红庆 | 18251755988 | 段浚成 | 50405 | 石子 |  | 75.4 | 18.3 | 56.2 | [5 empty] | 0.94 |  |  |  | 韩小潮 | 曹红梅
5 | 4.37 | 577 | 藤尚峰 | 藤尚峰 | 13813279980 | 段浚成 | 50406 | 石子 |  | 76.54 | 18.64 | 57 | [5 empty] | 0.94 |  |  |  | 韩小潮 | 曹红梅
6 | 4.55 | 380 | 顾帅 | 吴峰 | 18251759261 | 李海洋 | 50407 | 石子 |  | 81.86 | 19.06 | 62 | [5 empty] | 0.8 |  |  |  | 韩小潮 | 曹红梅
7 | 4.57 | 502 | 伊振刚 | 伊振刚 | 15252232999 | 段浚成 | 50414 | 石子 |  | 74.7 | 17.94 | 55.2 | [5 empty] | 0.92 |  |  |  | 韩小潮 | 曹红梅
8 | 5.21 | 636 | 陈文龙 | 彭杰 | 18251756681 | 段浚成 | 50418 | 石子 |  | 77.64 | 17.94 | 58.8 | [5 empty] | 0.9 |  |  |  | 韩小潮 | 曹红梅
60 | 8.27 | 661 | 徐大勇 | 徐大勇 | 17705222272 | 庄团结 | 50423 | 砂 |  | 56.54 | 17.22 | 38.4 | [5 empty] | 0.92
61 | 6.02 | 719 | 伊振刚 | 伊振刚 | 15252232999 | 庄团结 | 50426 | 砂 |  | 78.14 | 17.38 | 59.4 | [5 empty] | 1.36
62 | [11 empty] | 0
63 | [11 empty] | 0
64 | [11 empty] | 0