## 邳州分公司
收料登记表填报 日期 ：2019 年 2月24日 填表人 ：李凤
单位：江苏大力神管桩有限公司
序号 | 到厂时间 | 送料人相关信息 | [5 empty] | 物品相关信息（参数指标等） | [11 empty] | 结算信息 |  |  | 检验员 | 过磅员 | 备注
| 时 分 | 车号 | 车主姓名 （客户） | 司机姓名 | 司机手机号 | 所属车队 | 磅单单号 | 入库单号 | 品名 | 规格 | 毛重t | 皮重t | 净重t | 含水率% | 含泥量% | 细度模数 | 级配区/颗粒级配 | 压碎值% | 扣杂质t | 结算重量 | 单价/元 | 金额/元
1 | 14:50 | 鲁Q577AX | 董连营 | 董连营 | 13375115444 | 李海洋 | 11789 | WIN0049617 | 石子 | 1-2# | 77.76 | 19.48 | 58.28 |  |  |  | 良好 | 7 | 1.08 | 57.2 | 94 | 5376.8 | 王瑶瑶 | 马娜
2 | 14:52 | 鲁Q522BG | 戴春雨 | 郑家磊 | 15862121767 | 李海洋 | 11790 | WIN0049617 | 石子 | 1-2# | 81.74 | 21.46 | 60.28 |  |  |  | 良好 | 7 | 1.08 | 59.2 | 94 | 5564.8 | 王瑶瑶 | 马娜
3 | 18:17 | 苏CGA040 | 冯永盛 | 刘西汉 | 13581088289 | 李海洋 | 退货 |  | 河砂 | 中粗砂 | [12 empty] | 王瑶瑶 | 马娜 | 含泥块，退货
4 | 18:19 | 苏CGF365 | 冯永清 | 王克光 | 13305228784 | 李海洋 | 11792 | WIN0049616 | 河砂 | 中粗砂 | 93.5 | 21.56 | 71.94 | 8 | 2.2 | 2.8 | Ⅱ区 |  | 2.94 | 69 | 131 | 9039 | 王瑶瑶 | 马娜
5 | 18:21 | 苏CGP356 | 高 雷 | 马飞 | 13791579307 | 李海洋 | 11793 | WIN0049616 | 河砂 | 中粗砂 | 94.32 | 21.7 | 72.62 | 8 | 2.2 | 2.8 | Ⅱ区 |  | 2.92 | 69.7 | 131 | 9130.7 | 王瑶瑶 | 马娜
6 | 19:14 | 苏CGS000 | 周桂林 | 梅光喜 | 15396848658 | 杨需 | 11794 | WIN0049615 | 河砂 | 中粗砂 | 92.84 | 22.22 | 70.62 | 7 | 1.8 | 2.8 | Ⅱ区 |  | 2.12 | 68.5 | 131 | 8973.5 | 王瑶瑶 | 马娜
7 | 19:16 | 苏CGV338 | 周桂林 | 李城市 | 18751653412 | 杨需 | 11795 | WIN0049615 | 河砂 | 中粗砂 | 91.76 | 21.78 | 69.98 | 7 | 1.8 | 2.8 | Ⅱ区 |  | 2.18 | 67.8 | 131 | 8881.8 | 王瑶瑶 | 马娜
8 | 0:39 | 苏C1T507 | 韩红 | 耿庆明 | 15852006466 | 铭盛建材李海洋 | 11797 | WIN0049618 | 石子 | 1-2# | 86.12 | 21.28 | 64.84 |  |  |  | 良好 | 7 | 1.54 | 63.3 | 95 | 6013.5 | 王瑶瑶 | 马娜 | 铭盛建材李海洋
9 | 0:45 | 鲁Q188BD | 韩红 | 谭常来 | 15852103716 | 铭盛建材李海洋 | 11798 | WIN0049618 | 石子 | 1-2# | 79.58 | 18.7 | 6.88 |  |  |  | 良好 | 7 | 1.08 | 59.8 | 95 | 5681 | 王瑶瑶 | 马娜 | 铭盛建材李海洋
合计 | [10 empty] | 697.62 |  | 475.44 | [5 empty] | 14.94 |  |  | 58661.1

## 巨野分公司
收料登记表填报 日期 2019年 2 月 24 日 填表人 ：杨振华
单位：江苏大力神管桩有限公司巨野分公司
序号 | 到厂时间 | 送料人相关信息 |  |  |  |  | 物品相关信息（参数指标等） | [11 empty] | 结算信息 |  |  | 检验员 | 过磅员 | 备注
| 时 分 | 车号 | 车主姓名 | 司机姓名 | 司机手机号 | 所属车队 | 入库单号 | 品名 | 规格 | 毛重 | 皮重 | 净重 | 含水率% | 含泥量% | 细度模数 | 级配区 | 压碎值 | 扣杂质t | 结算重量 | 单价 | 金额
1 | 7:07 | 鲁RJ1282 | 王彦钦 | 徐龙福 | 17753053016 | 巨野中联 | 011996 | 水泥 | PO42.5 | 98.54 | 25.94 | 72.6 | [5 empty] | 0.3% | 72.38 | 565 | 40894.7 | 冯海英 | 聂恒光
2 | 7:14 | 鲁H66G56 | 王彦春 | 刘恩利 | 13326213735 | 巨野中联 | 011997 | 水泥 | PO42.5 | 102.73 | 25.45 | 77.28 | [5 empty] | 0.3% | 77.04 | 565 | 43527.6 | 冯海英 | 聂恒光
3 | 7:18 | 鲁RM5116 | 李翔 | 韩杰 | 13395409956 | 李翔 | 011998 | 钢棒 | &9.0 | 49.93 | 15.36 | 34.57 | [6 empty] | 34.57 | 5270 | 182183.9 | 冯海英 | 聂恒光
4 | 7:23 | 鲁PC6907 | 陈长秋 | 姚树习 | 15753010051 | 英良运输 | 011999 | 机制沙 | 中粗 | 45.51 | 13.89 | 31.62 | [5 empty] | 0.1T | 31.5 | 139 | 4378.5 | 冯海英 | 聂恒光
5 | 7:25 | 鲁RF7132 | 陈长秋 | 张先会 | 15990979150 | 英良运输 | 012000 | 机制沙 | 中粗 | 48.6 | 15.26 | 33.34 | [5 empty] | 0.3T | 33 | 139 | 4587 | 冯海英 | 聂恒光
6 | 7:28 | 鲁RN9829 | 魏翔远 | 魏翔远 | 15854038599 | 英良运输 | 012001 | 机制沙 | 中粗 | 49.3 | 16.28 | 33.02 | [5 empty] | 0.3T | 32.7 | 139 | 4545.3 | 冯海英 | 聂恒光
7 | 7:48 | 鲁RK0329 | 陈长秋 | 张华洗 | 15615708910 | 英良运输 | 012002 | 机制沙 | 中粗 | 49.38 | 15.57 | 33.81 | [5 empty] | 0.3T | 33.5 | 139 | 4656.5 | 冯海英 | 聂恒光
8 | 9:01 | 鲁RN1362 | 张旭 | 张旭 | 17362277788 | 英良运输 | 012003 | 机制沙 | 中粗 | 49.83 | 15.64 | 34.19 | [5 empty] | 0.5T | 33.6 | 139 | 4670.4 | 冯海英 | 聂恒光
9 | 9:04 | 鲁HW1136 | 付士涛 | 付士涛 | 13854777883 | 李广坤 | 012004 | 石子 | 1--2 | 25.8 | 8.61 | 17.19 | [5 empty] | 0.2T | 16.9 | 101 | 1706.9 | 冯海英 | 聂恒光
10 | 9:06 | 鲁HA6727 | 付荣信 | 付荣信 | 15064721789 | 李广坤 | 012005 | 石子 | 1--2 | 25.99 | 9.37 | 16.62 | [5 empty] | 0.2T | 16.4 | 101 | 1656.4 | 冯海英 | 聂恒光
11 | 11:44 | 鲁JA4773 | 王双喜 | 王双喜 | 15588714111 | 郑言克 | 012006 | 石子 | 1--2 | 49.02 | 14.46 | 34.56 | [5 empty] | 0.1T | 34.4 | 101 | 3474.4 | 冯海英 | 聂恒光
12 | 11:46 | 鲁JB2331 | 王磊 | 王磊 | 15006574352 | 英良运输 | 012007 | 石子 | 1--2 | 49.68 | 14.65 | 35.03 | [5 empty] | 0.1T | 34.9 | 101 | 3524.9 | 冯海英 | 聂恒光
13 | 13:14 | 鲁H75J27 | 马玉宝 | 马玉宝 | 13655478288 | 李广坤 | 012008 | 石子 | 1--2 | 49.66 | 15.77 | 33.89 | [5 empty] | 0.1T | 33.7 | 101 | 3403.7 | 冯海英 | 聂恒光
14 | 13:49 | 鲁H15J22 | 马兆刚 | 马兆刚 | 13371255345 | 李广坤 | 012009 | 石子 | 1--2 | 49.21 | 16.68 | 32.53 | [5 empty] | 0.1T | 32.4 | 101 | 3272.4 | 冯海英 | 聂恒光
15 | 14:32 | 鲁H96F65 | 郭凯 | 郭凯 | 15064777797 | 英良运输 | 012010 | 石子 | 1--2 | 49.61 | 16.8 | 32.81 | [5 empty] | 0.1T | 32.7 | 101 | 3302.7 | 冯海英 | 聂恒光
16 | 14:47 | 鲁H78E87 | 张庆刚 | 张庆刚 | 17564290788 | 郑言克 | 012011 | 石子 | 1--2 | 49.08 | 15.83 | 33.25 | [5 empty] | 0.1T | 33.1 | 101 | 3343.1 | 冯海英 | 聂恒光
17 | 15:52 | 鲁H36C82 | 白咸青 | 白咸青 | 17562132680 | 李广坤 | 012012 | 石子 | 1--2 | 49.3 | 16.42 | 32.88 | [5 empty] | 0.1T | 32.7 | 101 | 3302.7 | 冯海英 | 聂恒光
18 | 18:32 | 鲁H75J27 | 马玉宝 | 马玉宝 | 13655478288 | 李广坤 | 012013 | 石子 | 1--2 | 49.12 | 15.8 | 33.32 | [5 empty] | 0.5T | 32.8 | 101 | 3312.8 | 冯海英 | 聂恒光
19 | 18:34 | 鲁H15J22 | 马兆刚 | 马兆刚 | 13371255345 | 李广坤 | 012014 | 石子 | 1--2 | 49.17 | 16.63 | 32.54 | [5 empty] | 0.5T | 32 | 101 | 3232 | 冯海英 | 聂恒光
20 | 18:36 | 鲁H77E29 | 马兆印 | 郭福雷 | 13963720663 | 李广坤 | 012015 | 石子 | 1--2 | 49.18 | 16.13 | 33.05 | [5 empty] | 0.2T | 32.8 | 101 | 3312.8 | 冯海英 | 聂恒光
21 | 18:38 | 鲁JA4773 | 王双喜 | 王双喜 | 15588714111 | 郑言克 | 012016 | 石子 | 1--2 | 49.49 | 14.79 | 34.7 | [5 empty] | 0.2T | 34.5 | 101 | 3484.5 | 冯海英 | 聂恒光
22 | 18:40 | 鲁JB2331 | 王磊 | 王磊 | 15006574352 | 英良运输 | 012017 | 石子 | 1--2 | 49.34 | 14.6 | 34.74 | [5 empty] | 0.2T | 34.5 | 101 | 3484.5 | 冯海英 | 聂恒光
23 | 20:42 | 鲁H96F65 | 郭凯 | 郭凯 | 15064777797 | 英良运输 | 012018 | 石子 | 1--2 | 49.64 | 16.76 | 32.88 | [5 empty] | 0.2T | 32.6 | 101 | 3292.6 | 冯海英 | 聂恒光
24 | 20:44 | 鲁H78E87 | 张庆刚 | 张庆刚 | 17564290788 | 郑言克 | 012019 | 石子 | 1--2 | 47.68 | 15.78 | 31.9 | [5 empty] | 0.2T | 31.7 | 101 | 3201.7 | 冯海英 | 聂恒光
25 | [11 empty] | 0 | [8 empty] | 0
26 | [11 empty] | 0 | [8 empty] | 0
27 | [11 empty] | 0 | [8 empty] | 0
28 | [11 empty] | 0 | [8 empty] | 0
29 | [11 empty] | 0 | [8 empty] | 0
30 | [11 empty] | 0 | [8 empty] | 0
31 | [11 empty] | 0 | [8 empty] | 0
32 | [11 empty] | 0 | [8 empty] | 0
33 | [11 empty] | 0 | [8 empty] | 0
34 | [11 empty] | 0 | [8 empty] | 0
35 | [11 empty] | 0 | [8 empty] | 0
36 | [11 empty] | 0 | [8 empty] | 0
37 | [11 empty] | 0 | [8 empty] | 0
38 | [11 empty] | 0 | [8 empty] | 0
39 | [11 empty] | 0 | [8 empty] | 0
40 | [11 empty] | 0 | [8 empty] | 0
41 | [11 empty] | 0 | [8 empty] | 0
42 | [11 empty] | 0 | [8 empty] | 0
43 | [11 empty] | 0 | [8 empty] | 0
44 | [11 empty] | 0 | [8 empty] | 0
45 | [11 empty] | 0 | [8 empty] | 0
46 | [11 empty] | 0 | [8 empty] | 0
47 | [11 empty] | 0 | [8 empty] | 0
48 | [11 empty] | 0 | [8 empty] | 0
49 | [11 empty] | 0 | [8 empty] | 0
50 | [11 empty] | 0 | [8 empty] | 0
51 | [11 empty] | 0 | [8 empty] | 0
52 | [11 empty] | 0 | [8 empty] | 0
53 | [11 empty] | 0 | [8 empty] | 0
54 | [11 empty] | 0 | [8 empty] | 0
55 | [11 empty] | 0 | [8 empty] | 0
56 | [11 empty] | 0 | [8 empty] | 0
57 | [11 empty] | 0 | [8 empty] | 0
58 | [11 empty] | 0 | [8 empty] | 0
59 | [11 empty] | 0 | [8 empty] | 0
60 | [11 empty] | 0 | [8 empty] | 0
61 | [11 empty] | 0 | [8 empty] | 0
62 | [11 empty] | 0 | [8 empty] | 0
63 | [11 empty] | 0 | [8 empty] | 0
64 | [11 empty] | 0 | [8 empty] | 0
65 | [11 empty] | 0 | [8 empty] | 0
66 | [11 empty] | 0 | [8 empty] | 0
67 | [11 empty] | 0 | [8 empty] | 0
68 | [11 empty] | 0 | [8 empty] | 0
合计： | [18 empty] | 0 |  | 339752