## 邳州分公司
收料登记表填报 日期 ：2019 年 2月28日 填表人 ：李凤
单位：江苏大力神管桩有限公司
序号 | 到厂时间 | 送料人相关信息 | [5 empty] | 物品相关信息（参数指标等） | [11 empty] | 结算信息 |  |  | 检验员 | 过磅员 | 备注
| 时 分 | 车号 | 车主姓名 （客户） | 司机姓名 | 司机手机号 | 所属车队 | 磅单单号 | 入库单号 | 品名 | 规格 | 毛重t | 皮重t | 净重t | 含水率% | 含泥量% | 细度模数 | 级配区/颗粒级配 | 压碎值% | 扣杂质t | 结算重量 | 单价/元 | 金额/元
1 | 5:44 | 鲁Q515BZ | 冯波 | 王彬 | 13347936982 | 李海洋 | 11852 | WIN0049659 | 石子 | 1-2# | 112.14 | 26.3 | 85.84 |  |  |  | 良好 | 7 | 1.04 | 84.8 | 96 | 8140.8 | 陈金芳 | 杜娥娥
2 | 5:47 | 鲁Q338AA | 冯波 | 李金虎 | 17318833688 | 李海洋 | 11853 | WIN0049659 | 石子 | 1-2# | 100.46 | 22.4 | 78.06 |  |  |  | 良好 | 7 | 1.06 | 77 | 96 | 7392 | 陈金芳 | 杜娥娥
3 | 6:35 | 鲁Q187BP | 戴春雨 | 宋移猛 | 15062092929 | 李海洋 | 11854 | WIN0049659 | 石子 | 1-2# | 77.44 | 18.46 | 58.98 |  |  |  | 良好 | 7 | 1.58 | 57.4 | 96 | 5510.4 | 陈金芳 | 杜娥娥
4 | 6:46 | 鲁Q836BG | 戴春雨 | 刘鹏 | 17558422777 | 李海洋 | 11855 | WIN0049659 | 石子 | 1-2# | 77.92 | 18.72 | 59.2 |  |  |  | 良好 | 7 | 1.5 | 57.7 | 96 | 5539.2 | 陈金芳 | 杜娥娥
5 | 13:40 | 鲁Q502BY | 戴春雨 | 王各异 | 15152016113 | 李海洋 | 11856 | WIN0049659 | 石子 | 1-2# | 51.92 | 19.2 | 32.72 |  |  |  | 良好 | 7 | 0.52 | 32.2 | 96 | 3091.2 | 陈金芳 | 杜娥娥
6 | 14:03 | 鲁Q506BE | 戴春雨 | 张胜 | 15105202990 | 李海洋 | 11858 | WIN0049659 | 石子 | 1-2# | 77.26 | 18.84 | 58.42 |  |  |  | 良好 | 7 | 0.52 | 57.9 | 96 | 5558.4 | 陈金芳 | 杜娥娥
7 | 14:11 | 鲁Q673AX | 戴春雨 | 冯英武 | 15190795960 | 李海洋 | 11859 | WIN0049659 | 石子 | 1-2# | 77.14 | 18.78 | 58.36 |  |  |  | 良好 | 7 | 0.56 | 57.8 | 96 | 5548.8 | 陈金芳 | 杜娥娥
8 | 14:15 | 苏CJV709 | 戴建利 | 刘德林 | 18762236617 | 李海洋 | 11860 | WIN0049659 | 石子 | 1-2# | 77.72 | 18.42 | 59.48 |  |  |  | 良好 | 7 | 0.58 | 58.9 | 96 | 5654.4 | 陈金芳 | 杜娥娥
9 | 14:54 | 鲁Q187BP | 戴春雨 | 翟恒友 | 15295135207 | 李海洋 | 11861 | WIN0049659 | 石子 | 1-2# | 78.28 | 18.24 | 60.04 |  |  |  | 良好 | 7 | 0.54 | 59.5 | 96 | 5712 | 陈金芳 | 杜娥娥
10 | 15:24 | 鲁Q502BY | 戴春雨 | 王各异 | 15152016113 | 李海洋 | 11862 | WIN0049659 | 石子 | 1-2# | 43.28 | 19.18 | 24.1 |  |  |  | 良好 | 7 | 0.5 | 23.6 | 96 | 2265.6 | 陈金芳 | 杜娥娥
11 | 19:23 | 鲁Q197BH | 戴春雨 | 贾传刚 | 18260764777 | 李海洋 | 11865 | WIN0049659 | 石子 | 1-2# | 76.84 | 18.48 | 58.36 |  |  |  | 良好 | 7 | 0.56 | 57.8 | 96 | 5548.8 | 王瑶瑶 | 杜娥娥
12 | 21:19 | 苏CGF365 | 冯永清 | 王克光 | 13305228784 | 李海洋 | 11866 | WIN0049658 | 河砂 | 中粗砂 | 95.78 | 21.88 | 73.9 | 8 | 1.8 | 2.7 | Ⅱ区 |  | 3 | 70.9 | 129 | 9146.1 | 王瑶瑶 | 杜娥娥
13 | 21:21 | 苏CGP356 | 高 雷 | 马飞 | 13791579307 | 李海洋 | 11867 | WIN0049658 | 河砂 | 中粗砂 | 95.9 | 21.76 | 74.14 | 8 | 1.8 | 2.7 | Ⅱ区 |  | 3.04 | 71.1 | 129 | 9171.9 | 王瑶瑶 | 杜娥娥
14 | 2:30 | 鲁Q188BD | 韩红 | 谭常来 | 15852103716 | 李海洋 | 11868 | WIN0049659 | 石子 | 1-2# | 78.76 | 18.58 | 60.18 |  |  |  | 良好 | 7 | 1.08 | 59.1 | 96 | 5673.6 | 王瑶瑶 | 杜娥娥
15 | 2:45 | 苏C1T507 | 韩红 | 祁建辉 | 18751646723 | 李海洋 | 11869 | WIN0049659 | 石子 | 1-2# | 86.68 | 21.22 | 65.46 |  |  |  | 良好 | 7 | 1.06 | 64.4 | 96 | 6182.4 | 王瑶瑶 | 杜娥娥
合计 | [10 empty] | 1207.52 |  | 907.24 | [5 empty] | 17.14 |  |  | 90135.6

## 巨野分公司
收料登记表填报 日期 2019年 2 月 28 日 填表人 ：杨振华
单位：江苏大力神管桩有限公司巨野分公司
序号 | 到厂时间 | 送料人相关信息 |  |  |  |  | 物品相关信息（参数指标等） | [11 empty] | 结算信息 |  |  | 检验员 | 过磅员 | 备注
| 时 分 | 车号 | 车主姓名 | 司机姓名 | 司机手机号 | 所属车队 | 入库单号 | 品名 | 规格 | 毛重 | 皮重 | 净重 | 含水率% | 含泥量% | 细度模数 | 级配区 | 压碎值 | 扣杂质t | 结算重量 | 单价 | 金额
1 | 7:27 | 鲁RB1976 | 王彦钦 | 张九生 | 17753053007 | 巨野中联 | 012089 | 水泥 | PO42.5 | 158.54 | 36.98 | 121.56 | [5 empty] | 0.3% | 121.2 | 565 | 68478 | 冯海英 | 聂恒光
2 | 7:31 | 鲁JA4773 | 王双喜 | 王双喜 | 15588714111 | 郑言克 | 012090 | 石子 | 1--2 | 49.54 | 14.51 | 35.03 | [5 empty] | 0.3T | 34.7 | 101 | 3504.7 | 冯海英 | 聂恒光
3 | 7:33 | 鲁JB2331 | 王磊 | 王磊 | 15006574352 | 英良运输 | 012091 | 石子 | 1--2 | 49.66 | 14.78 | 34.88 | [5 empty] | 0.3T | 34.5 | 101 | 3484.5 | 冯海英 | 聂恒光
4 | 7:36 | 鲁H15J22 | 马兆刚 | 马兆刚 | 13371255345 | 李广坤 | 012092 | 石子 | 1--2 | 49.15 | 16.58 | 32.57 | [5 empty] | 0.2T | 32.3 | 101 | 3262.3 | 冯海英 | 聂恒光
5 | 7:38 | 鲁H77E29 | 马兆印 | 马兆印 | 13963720663 | 李广坤 | 012093 | 石子 | 1--2 | 48.68 | 15.91 | 32.77 | [5 empty] | 0.3T | 32.4 | 101 | 3272.4 | 冯海英 | 聂恒光
6 | 9:01 | 鲁JA9682 | 严让四 | 汤文乾 | 17705485909 | 严让四 | 012094 | 线材 |  | 47.73 | 14.53 | 33.2 | [5 empty] | 0.3T | 33.2 | 3880 | 128816 | 冯海英 | 聂恒光
7 | [11 empty] | 0 | [8 empty] | 0
8 | [11 empty] | 0 | [8 empty] | 0
9 | [11 empty] | 0 | [8 empty] | 0
10 | [11 empty] | 0 | [8 empty] | 0
11 | [11 empty] | 0 | [8 empty] | 0
12 | [11 empty] | 0 | [8 empty] | 0
13 | [11 empty] | 0 | [8 empty] | 0
14 | [11 empty] | 0 | [8 empty] | 0
15 | [11 empty] | 0 | [8 empty] | 0
16 | [11 empty] | 0 | [8 empty] | 0
17 | [11 empty] | 0 | [8 empty] | 0
18 | [11 empty] | 0 | [8 empty] | 0
19 | [11 empty] | 0 | [8 empty] | 0
20 | [11 empty] | 0 | [8 empty] | 0
21 | [11 empty] | 0 | [8 empty] | 0
22 | [11 empty] | 0 | [8 empty] | 0
23 | [11 empty] | 0 | [8 empty] | 0
24 | [11 empty] | 0 | [8 empty] | 0
25 | [11 empty] | 0 | [8 empty] | 0
26 | [11 empty] | 0 | [8 empty] | 0
27 | [11 empty] | 0 | [8 empty] | 0
28 | [11 empty] | 0 | [8 empty] | 0
29 | [11 empty] | 0 | [8 empty] | 0
30 | [11 empty] | 0 | [8 empty] | 0
31 | [11 empty] | 0 | [8 empty] | 0
32 | [11 empty] | 0 | [8 empty] | 0
33 | [11 empty] | 0 | [8 empty] | 0
34 | [11 empty] | 0 | [8 empty] | 0
35 | [11 empty] | 0 | [8 empty] | 0
36 | [11 empty] | 0 | [8 empty] | 0
37 | [11 empty] | 0 | [8 empty] | 0
38 | [11 empty] | 0 | [8 empty] | 0
39 | [11 empty] | 0 | [8 empty] | 0
40 | [11 empty] | 0 | [8 empty] | 0
41 | [11 empty] | 0 | [8 empty] | 0
42 | [11 empty] | 0 | [8 empty] | 0
43 | [11 empty] | 0 | [8 empty] | 0
44 | [11 empty] | 0 | [8 empty] | 0
45 | [11 empty] | 0 | [8 empty] | 0
46 | [11 empty] | 0 | [8 empty] | 0
47 | [11 empty] | 0 | [8 empty] | 0
48 | [11 empty] | 0 | [8 empty] | 0
49 | [11 empty] | 0 | [8 empty] | 0
50 | [11 empty] | 0 | [8 empty] | 0
51 | [11 empty] | 0 | [8 empty] | 0
52 | [11 empty] | 0 | [8 empty] | 0
53 | [11 empty] | 0 | [8 empty] | 0
54 | [11 empty] | 0 | [8 empty] | 0
55 | [11 empty] | 0 | [8 empty] | 0
56 | [11 empty] | 0 | [8 empty] | 0
57 | [11 empty] | 0 | [8 empty] | 0
58 | [11 empty] | 0 | [8 empty] | 0
59 | [11 empty] | 0 | [8 empty] | 0
60 | [11 empty] | 0 | [8 empty] | 0
61 | [11 empty] | 0 | [8 empty] | 0
62 | [11 empty] | 0 | [8 empty] | 0
63 | [11 empty] | 0 | [8 empty] | 0
64 | [11 empty] | 0 | [8 empty] | 0
65 | [11 empty] | 0 | [8 empty] | 0
66 | [11 empty] | 0 | [8 empty] | 0
67 | [11 empty] | 0 | [8 empty] | 0
68 | [11 empty] | 0 | [8 empty] | 0
合计： | [18 empty] | 0 |  | 210817.9