## 邳州分公司
收料登记表填报 日期 ：2019 年 3 月 5 日 填表人 ：李凤
单位：江苏大力神管桩有限公司
序号 | 到厂时间 | 送料人相关信息 | [5 empty] | 物品相关信息（参数指标等） | [11 empty] | 结算信息 |  |  | 检验员 | 过磅员 | 备注
| 时 分 | 车号 | 车主姓名 （客户） | 司机姓名 | 司机手机号 | 所属车队 | 磅单单号 | 入库单号 | 品名 | 规格 | 毛重t | 皮重t | 净重t | 含水率% | 含泥量% | 细度模数 | 级配区/颗粒级配 | 压碎值% | 扣杂质t | 结算重量 | 单价/元 | 金额/元
1 | 5:09 | 苏C1T837 | 戴春宇 | 冯康 | 18118582637 | 李海洋 | 11939 | WIN0049710 | 石子 | 1-2# | 83.6 | 21.24 | 62.36 |  |  |  | 良好 | 7 | 2.56 | 59.8 | 96 | 5740.8 | 刘会良 | 杜娥娥
2 | 6:00 | 苏C1T507 | 韩红 | 祁建辉 | 18751646723 | 李海洋 | 11940 | WIN0049710 | 石子 | 1-2# | 84.84 | 21.2 | 63.64 |  |  |  | 良好 | 7 | 2.54 | 61.1 | 96 | 5865.6 | 刘会良 | 杜娥娥
3 | 6:02 | 鲁Q522BG | 戴春宇 | 卢增武 | 15252210388 | 李海洋 | 11941 | WIN0049710 | 石子 | 1-2# | 79.72 | 20.82 | 58.9 |  |  |  | 良好 | 7 | 2.5 | 56.4 | 96 | 5414.4 | 刘会良 | 杜娥娥
4 | 7:02 | 鲁Q502BY | 戴春雨 | 王各异 | 15152016113 | 李海洋 | 退货 |  | 石子 | 1-2# | [6 empty] | 含碎石、片石较多 | [5 empty] | 刘会良 | 杜娥娥 | 含碎石、片石较多，退货
5 | 7:03 | 鲁Q577AX | 戴春宇 | 顾飞 | 13952123010 | 李海洋 | 11943 | WIN0049710 | 石子 | 1-2# | 81 | 18.46 | 62.54 |  |  |  | 良好 | 7 | 2.04 | 60.5 | 96 | 5808 | 刘会良 | 杜娥娥
6 | 7:05 | 鲁Q673AX | 戴春雨 | 冯英武 | 15190795960 | 李海洋 | 11944 | WIN0049710 | 石子 | 1-2# | 81.92 | 18.68 | 63.24 |  |  |  | 良好 | 7 | 2.54 | 60.7 | 96 | 5827.2 | 刘会良 | 杜娥娥
7 | 17:19 | 鲁Q152AK | 丁乙 | 李想 | 18501414148 | 李海洋 | 11950 | WIN0049710 | 石子 | 1-2# | 93.02 | 21.6 | 71.42 |  |  |  | 良好 | 7 | 1.52 | 69.9 | 96 | 6710.4 | 杨家辉 | 杜娥娥
8 | 19:40 | 鲁Q753BM | 刘兆杰 | 刘兆杰 | 18260741655 | 李海洋 | 11951 | WIN0049710 | 石子 | 1-2# | 108.78 | 23.52 | 85.26 |  |  |  | 良好 | 7 | 2.06 | 83.2 | 96 | 7987.2 | 杨家辉 | 杜娥娥
9 | 19:49 | 鲁Q338AA | 冯波 | 李金虎 | 17318833688 | 李海洋 | 11952 | WIN0049710 | 石子 | 1-2# | 104.6 | 23.08 | 81.52 |  |  |  | 良好 | 7 | 2.02 | 79.5 | 96 | 7632 | 杨家辉 | 杜娥娥
10 | 20:24 | 鲁Q827AM | 张福国 | 边振伟 | 18168458782 | 李海洋 | 11953 | WIN0049710 | 石子 | 1-2# | 90.02 | 20.68 | 69.34 |  |  |  | 良好 | 7 | 1.54 | 67.8 | 96 | 6508.8 | 杨家辉 | 杜娥娥
11 | 20:50 | 苏C1T507 | 韩红 | 耿庆明 | 15852006466 | 李海洋 | 11954 | WIN0049710 | 石子 | 1-2# | 87.34 | 21.04 | 66.3 |  |  |  | 良好 | 7 | 2 | 64.3 | 96 | 6172.8 | 杨家辉 | 杜娥娥
12 | 20:55 | 鲁Q502BY | 戴春雨 | 陈大伟 | 15852102258 | 李海洋 | 11955 | WIN0049710 | 石子 | 1-2# | 75.7 | 18.36 | 57.34 |  |  |  | 良好 | 7 | 2.04 | 55.3 | 96 | 5308.8 | 杨家辉 | 杜娥娥
13 | 20:58 | 鲁Q577AX | 戴春宇 | 顾飞 | 13952123010 | 李海洋 | 11956 | WIN0049710 | 石子 | 1-2# | 77.74 | 18.36 | 59.38 |  |  |  | 良好 | 7 | 2.08 | 57.3 | 96 | 5500.8 | 杨家辉 | 杜娥娥
14 | 21:01 | 鲁Q188BD | 韩红 | 李颂 | 18913488722 | 李海洋 | 11957 | WIN0049710 | 石子 | 1-2# | 83.3 | 18.54 | 64.76 |  |  |  | 良好 | 7 | 2.06 | 62.7 | 96 | 6019.2 | 杨家辉 | 杜娥娥
15 | 23:37 | 苏CGV338 | 周桂林 | 李城市 | 18751653412 | 庄团结 | 11964 | WIN0049709 | 河砂 | 中粗砂 | 94.3 | 21.49 | 72.82 | 7 | 1.5 | 2.8 | Ⅱ区 |  | 2.22 | 70.6 | 133 | 9389.8 | 杨家辉 | 杜娥娥
16 | 23:41 | 苏C2A698 | 高雷 | 高雷 | 13913462579 | 庄团结 | 11965 | WIN0049709 | 河砂 | 中粗砂 | 110.32 | 29.56 | 80.76 | 7 | 1.5 | 2.8 | Ⅱ区 |  | 2.46 | 78.3 | 133 | 10413.9 | 杨家辉 | 杜娥娥
17 | 23:45 | 鲁Q627AP | 宫东明 | 宫东明 | 15253915869 | 庄团结 | 11966 | WIN0049709 | 河砂 | 中粗砂 | 94.86 | 22.42 | 72.44 | 7 | 1.5 | 2.8 | Ⅱ区 |  | 2.24 | 70.2 | 133 | 9336.6 | 杨家辉 | 杜娥娥
18 | 23:48 | 苏CGS000 | 周桂林 | 梅光喜 | 15396848658 | 庄团结 | 11967 | WIN0049709 | 河砂 | 中粗砂 | 92.58 | 21.94 | 70.64 | 7 | 1.5 | 2.8 | Ⅱ区 |  | 2.14 | 68.5 | 133 | 9110.5 | 杨家辉 | 杜娥娥
19 | 3:44 | 鲁Q079CL | 常华 | 赵双迎 | 15062050872 | 李海洋 | 11969 | WIN0049710 | 石子 | 1-2# | 94.84 | 17.6 | 77.24 |  |  |  | 良好 | 7 | 1.54 | 75.7 | 96 | 7267.2 | 杨家辉 | 杜娥娥
20 | 5:20 | 鲁Q338AA | 冯波 | 李金虎 | 17318833688 | 李海洋 | 11970 | WIN0049710 | 石子 | 1-2# | 106.14 | 22.82 | 83.32 |  |  |  | 良好 | 7 | 1.52 | 81.8 | 96 | 7852.8 | 杨家辉 | 杜娥娥
21 | 5:22 | 鲁Q152AK | 丁乙 | 李想 | 18501414148 | 李海洋 | 11971 | WIN0049710 | 石子 | 1-2# | 94.34 | 21.64 | 72.7 |  |  |  | 良好 | 7 | 1.5 | 71.2 | 96 | 6835.2 | 杨家辉 | 杜娥娥
22 | 5:25 | 鲁Q827AM | 张福国 | 边振伟 | 18168458782 | 李海洋 | 11972 | WIN0049710 | 石子 | 1-2# | 89.86 | 20.64 | 69.22 |  |  |  | 良好 | 7 | 1.02 | 68.2 | 96 | 6547.2 | 杨家辉 | 杜娥娥
23 | 5:29 | 鲁Q753BM | 刘兆杰 | 刘兆杰 | 18260741655 | 李海洋 | 11973 | WIN0049710 | 石子 | 1-2# | 108.9 | 23.24 | 85.66 |  |  |  | 良好 | 7 | 1.56 | 84.1 | 96 | 8073.6 | 杨家辉 | 杜娥娥
24 | 5:58 | 鲁Q236AE | 刘海峰 | 刘海峰 | 13914866818 | 李海洋 | 11974 | WIN0049710 | 石子 | 1-2# | 78.66 | 20.74 | 57.92 |  |  |  | 良好 | 7 | 0.52 | 57.4 | 96 | 5510.4 | 杨家辉 | 杜娥娥
25 | 6:02 | 鲁Q529AE | 张宗银 | 张宗银 | 15162022900 | 李海洋 | 11975 | WIN0049710 | 石子 | 1-2# | 75.4 | 17.06 | 58.34 |  |  |  | 良好 | 7 | 0.54 | 57.8 | 96 | 5548.8 | 杨家辉 | 杜娥娥
合计 | [12 empty] | 1667.06 | [6 empty] | 1622.3 |  | 166382

## 巨野分公司
收料登记表填报 日期 2019年 3 月 05 日 填表人 ：杨振华
单位：江苏大力神管桩有限公司巨野分公司
序号 | 到厂时间 | 送料人相关信息 |  |  |  |  | 物品相关信息（参数指标等） | [11 empty] | 结算信息 |  |  | 检验员 | 过磅员 | 备注
| 时 分 | 车号 | 车主姓名 | 司机姓名 | 司机手机号 | 所属车队 | 入库单号 | 品名 | 规格 | 毛重 | 皮重 | 净重 | 含水率% | 含泥量% | 细度模数 | 级配区 | 压碎值 | 扣杂质t | 结算重量 | 单价 | 金额
1 | 7:56 | 鲁H56H26 | 李福军 | 杨金喜 | 18264782088 | 巨野中联 | 012165 | 水泥 | PO42.5 | 47 | 14.85 | 32.15 | [5 empty] | 0.3% | 32.05 | 535 | 17146.75 | 冯海英 | 聂恒光
2 | 7:58 | 鲁H27A96 | 李福军 | 焦汉云 | 15715375877 | 巨野中联 | 012166 | 水泥 | PO42.5 | 47.35 | 15.03 | 32.32 | [5 empty] | 0.3% | 32.2 | 535 | 17227 | 冯海英 | 聂恒光
3 | 8:19 | 鲁H96F65 | 郭凯 | 郭凯 | 15064777797 | 英良运输 | 012167 | 石子 | 1--2 | 49.56 | 16.89 | 32.67 | [5 empty] | 0.3T | 32.3 | 101 | 3262.3 | 冯海英 | 聂恒光
4 | 11:12 | 鲁JB2331 | 王磊 | 王磊 | 15006574352 | 英良运输 | 012168 | 石子 | 1--2 | 49.55 | 14.72 | 34.83 | [5 empty] | 0.3T | 34.5 | 101 | 3484.5 | 冯海英 | 聂恒光
5 | 11:14 | 鲁HA6727 | 付荣信 | 付荣信 | 15064721789 | 李广坤 | 012169 | 石子 | 1--2 | 25.89 | 9.32 | 16.57 | [5 empty] | 0.2T | 16.3 | 101 | 1646.3 | 冯海英 | 聂恒光
6 | 11:28 | 鲁RH0286 | 冯章伟 | 靳瑞 | 13573008088 | 莱芜延辉 | 012170 | 减水剂 |  | 26.36 | 9.72 | 16.64 | [6 empty] | 16.64 | 1900 | 31616 | 冯海英 | 聂恒光
7 | 13:23 | 鲁HW1792 | 梁兵 | 梁兵 | 13705371473 | 李广坤 | 012171 | 石子 | 1--2 | 25.76 | 9.4 | 16.36 | [5 empty] | 0.2T | 16.1 | 101 | 1626.1 | 冯海英 | 聂恒光
8 | 18:58 | 鲁JB2331 | 王磊 | 王磊 | 15006574352 | 英良运输 | 012172 | 石子 | 1--2 | 49.81 | 14.67 | 35.14 | [5 empty] | 0.3T | 34.8 | 101 | 3514.8 | 冯海英 | 聂恒光
9 | 19:00 | 鲁H96F65 | 郭凯 | 郭凯 | 15064777797 | 英良运输 | 012173 | 石子 | 1--2 | 50.18 | 16.83 | 33.35 | [5 empty] | 0.3T | 33 | 101 | 3333 | 冯海英 | 聂恒光
57 | [11 empty] | 0 | [8 empty] | 0
58 | [11 empty] | 0 | [8 empty] | 0
59 | [11 empty] | 0 | [8 empty] | 0
60 | [11 empty] | 0 | [8 empty] | 0
61 | [11 empty] | 0 | [8 empty] | 0
62 | [11 empty] | 0 | [8 empty] | 0
63 | [11 empty] | 0 | [8 empty] | 0
64 | [11 empty] | 0 | [8 empty] | 0
65 | [11 empty] | 0 | [8 empty] | 0
66 | [11 empty] | 0 | [8 empty] | 0
67 | [11 empty] | 0 | [8 empty] | 0
68 | [11 empty] | 0 | [8 empty] | 0
合计： | [18 empty] | 0 |  | 82856.75