## 大力神分公司
收料登记表填报 日期 ：2019 年 3 月 6 日 填表人 ：李凤
单位：江苏大力神管桩有限公司
序号 | 到厂时间 | 送料人相关信息 | [5 empty] | 物品相关信息（参数指标等） | [11 empty] | 结算信息 |  |  | 检验员 | 过磅员 | 备注
| 时 分 | 车号 | 车主姓名 （客户） | 司机姓名 | 司机手机号 | 所属车队 | 磅单单号 | 入库单号 | 品名 | 规格 | 毛重t | 皮重t | 净重t | 含水率% | 含泥量% | 细度模数 | 级配区/颗粒级配 | 压碎值% | 扣杂质t | 结算重量 | 单价/元 | 金额/元
1 | 13:40 | 鲁Q153AK | 郭兆岗 | 杨峰 | 13815388847 | 李海洋 | 11976 | WIN0049722 | 石子 | 1-2# | 106.02 | 22.64 | 83.38 |  |  |  | 良好 | 7 | 1.58 | 81.8 | 96 | 7852.8 | 陈金芳 | 杜娥娥
2 | 13:42 | 鲁Q515BZ | 冯波 | 王彬 | 13347936982 | 李海洋 | 11977 | WIN0049722 | 石子 | 1-2# | 111.52 | 26.58 | 84.94 |  |  |  | 良好 | 7 | 1.04 | 83.9 | 96 | 8054.4 | 陈金芳 | 杜娥娥
3 | 13:42 | 鲁Q753BM | 刘兆杰 | 刘兆杰 | 18260741655 | 李海洋 | 11978 | WIN0049722 | 石子 | 1-2# | 104.32 | 23.02 | 81.3 |  |  |  | 良好 | 7 | 1 | 80.3 | 96 | 7708.8 | 陈金芳 | 杜娥娥
4 | 20:38 | 鲁Q522BG | 戴春宇 | 郑嘉雷 | 15862121767 | 李海洋 | 11984 | WIN0049722 | 石子 | 1-2# | 81.5 | 21.22 | 60.28 |  |  |  | 良好 | 7 | 1.08 | 59.2 | 96 | 5683.2 | 杨家辉 | 杜娥娥
5 | 21:17 | 鲁Q753BM | 刘兆杰 | 刘兆杰 | 18260741655 | 李海洋 | 11985 | WIN0049722 | 石子 | 1-2# | 108.24 | 23.2 | 85.04 |  |  |  | 良好 | 7 | 1.54 | 83.5 | 96 | 8016 | 杨家辉 | 杜娥娥
6 | 3:30 | 鲁Q152AK | 闫重阳 | 闫重阳 | 15262668852 | 李海洋 | 11990 | WIN0049722 | 石子 | 1-2# | 93.04 | 21.52 | 71.52 |  |  |  | 含碎石、片石 |  | 2.02 | 69.5 | 96 | 6672 | 杨家辉 | 杜娥娥
合计 | [12 empty] | 466.46 | [6 empty] | 458.2 |  | 43987.2

## 巨野分公司
收料登记表填报 日期 2019年 3 月 06 日 填表人 ：杨振华
单位：江苏大力神管桩有限公司巨野分公司
序号 | 到厂时间 | 送料人相关信息 |  |  |  |  | 物品相关信息（参数指标等） | [11 empty] | 结算信息 |  |  | 检验员 | 过磅员 | 备注
| 时 分 | 车号 | 车主姓名 | 司机姓名 | 司机手机号 | 所属车队 | 入库单号 | 品名 | 规格 | 毛重 | 皮重 | 净重 | 含水率% | 含泥量% | 细度模数 | 级配区 | 压碎值 | 扣杂质t | 结算重量 | 单价 | 金额
1 | 8:38 | 鲁H27A96 | 李福军 | 焦汉云 | 15715375877 | 巨野中联 | 012174 | 水泥 | PO42.5 | 47.59 | 14.99 | 32.6 | [5 empty] | 0.3% | 32.5 | 535 | 17387.5 | 冯海英 | 聂恒光
2 | 10:16 | 鲁HA6727 | 付荣信 | 付荣信 | 15064721789 | 李广坤 | 012175 | 石子 | 1--2 | 26.03 | 9.38 | 16.65 | [5 empty] | 2T | 14.6 | 101 | 1474.6 | 冯海英 | 聂恒光
3 | 10:18 | 鲁HW1792 | 梁兵 | 梁兵 | 13705371473 | 李广坤 | 012176 | 石子 | 1--2 | 25.89 | 9.42 | 16.47 | [5 empty] | 0.3T | 16.1 | 101 | 1626.1 | 冯海英 | 聂恒光
4 | 10:26 | 鲁H96F65 | 郭凯 | 郭凯 | 15064777797 | 英良运输 | 012177 | 石子 | 1--2 | 50.42 | 16.76 | 33.66 | [5 empty] | 0.2T | 33.4 | 101 | 3373.4 | 冯海英 | 聂恒光
5 | 10:50 | 鲁JB2331 | 王磊 | 王磊 | 15006574352 | 英良运输 | 012178 | 石子 | 1--2 | 49.61 | 14.62 | 34.99 | [5 empty] | 0.5T | 34.4 | 101 | 3474.4 | 冯海英 | 聂恒光
6 | 14:00 | 鲁HW0617 | 张兆群 | 张兆群 | 15153785444 | 李广坤 | 012179 | 石子 | 1--2 | 33.06 | 9.21 | 23.85 | [5 empty] | 2T | 21.8 | 101 | 2201.8 | 冯海英 | 聂恒光
7 | 14:32 | 鲁RB5890 | 朱良忍 | 朱良忍 | 15053085690 | 巨野中联 | 012180 | 水泥 | PO42.5 | 135.54 | 31.92 | 103.62 | [5 empty] | 0.3% | 103.3 | 535 | 55265.5 | 冯海英 | 聂恒光
8 | 15:43 | 鲁H96F65 | 郭凯 | 郭凯 | 15064777797 | 英良运输 | 012181 | 石子 | 1--2 | 50.55 | 16.7 | 33.85 | [5 empty] | 0.2T | 33.6 | 101 | 3393.6 | 冯海英 | 聂恒光
9 | 16:18 | 鲁H36C82 | 白咸青 | 白咸青 | 17562132680 | 李广坤 | 012182 | 石子 | 1--2 | 49.67 | 16.5 | 33.17 | [5 empty] | 0.3T | 32.8 | 101 | 3312.8 | 冯海英 | 聂恒光
10 | 16:20 | 鲁H55A72 | 邵辉海 | 邵辉海 | 13863754892 | 李广坤 | 012183 | 石子 | 1--2 | 49.69 | 16.23 | 33.46 | [5 empty] | 0.3T | 33.1 | 101 | 3343.1 | 冯海英 | 聂恒光
11 | 16:46 | 鲁JB2331 | 王磊 | 王磊 | 15006574352 | 英良运输 | 012184 | 石子 | 1--2 | 49.28 | 14.54 | 34.74 | [5 empty] | 0.2T | 34.5 | 101 | 3484.5 | 冯海英 | 聂恒光
12 | 16:48 | 鲁JA7353 | 王青 | 孙传雨 | 15998722209 | 郑言克 | 012185 | 石子 | 1--2 | 49.25 | 14.42 | 34.83 | [5 empty] | 0.2T | 34.6 | 101 | 3494.6 | 冯海英 | 聂恒光
13 | 16:50 | 鲁JA4773 | 王双喜 | 王双喜 | 15588714111 | 郑言克 | 012186 | 石子 | 1--2 | 50.29 | 14.42 | 35.87 | [5 empty] | 0.2T | 35.6 | 101 | 3595.6 | 冯海英 | 聂恒光
14 | 20:28 | 鲁H96F65 | 郭凯 | 郭凯 | 15064777797 | 英良运输 | 012187 | 石子 | 1--2 | 50.6 | 16.67 | 33.93 | [5 empty] | 0.5T | 33.4 | 101 | 3373.4 | 冯海英 | 聂恒光
15 | 22:00 | 鲁H77E29 | 马兆刚 | 郭福雷 | 18753735088 | 李广坤 | 012188 | 石子 | 1--2 | 49.13 | 16.02 | 33.11 | [5 empty] | 0.3T | 32.8 | 101 | 3312.8 | 冯海英 | 聂恒光
16 | 22:02 | 鲁H15J22 | 马兆刚 | 齐军 | 18678721620 | 李广坤 | 012189 | 石子 | 1--2 | 48.86 | 16.72 | 32.14 | [5 empty] | 0.3T | 31.8 | 101 | 3211.8 | 冯海英 | 聂恒光
17 | [11 empty] | 0 | [8 empty] | 0
18 | [11 empty] | 0 | [8 empty] | 0
19 | [11 empty] | 0 | [8 empty] | 0
20 | [11 empty] | 0 | [8 empty] | 0
21 | [11 empty] | 0 | [8 empty] | 0
22 | [11 empty] | 0 | [8 empty] | 0
23 | [11 empty] | 0 | [8 empty] | 0
24 | [11 empty] | 0 | [8 empty] | 0
25 | [11 empty] | 0 | [8 empty] | 0
26 | [11 empty] | 0 | [8 empty] | 0
27 | [11 empty] | 0 | [8 empty] | 0
28 | [11 empty] | 0 | [8 empty] | 0
29 | [11 empty] | 0 | [8 empty] | 0
30 | [11 empty] | 0 | [8 empty] | 0
31 | [11 empty] | 0 | [8 empty] | 0
32 | [11 empty] | 0 | [8 empty] | 0
33 | [11 empty] | 0 | [8 empty] | 0
34 | [11 empty] | 0 | [8 empty] | 0
35 | [11 empty] | 0 | [8 empty] | 0
36 | [11 empty] | 0 | [8 empty] | 0
37 | [11 empty] | 0 | [8 empty] | 0
38 | [11 empty] | 0 | [8 empty] | 0
39 | [11 empty] | 0 | [8 empty] | 0
40 | [11 empty] | 0 | [8 empty] | 0
41 | [11 empty] | 0 | [8 empty] | 0
42 | [11 empty] | 0 | [8 empty] | 0
43 | [11 empty] | 0 | [8 empty] | 0
44 | [11 empty] | 0 | [8 empty] | 0
45 | [11 empty] | 0 | [8 empty] | 0
46 | [11 empty] | 0 | [8 empty] | 0
47 | [11 empty] | 0 | [8 empty] | 0
48 | [11 empty] | 0 | [8 empty] | 0
49 | [11 empty] | 0 | [8 empty] | 0
50 | [11 empty] | 0 | [8 empty] | 0
51 | [11 empty] | 0 | [8 empty] | 0
52 | [11 empty] | 0 | [8 empty] | 0
53 | [11 empty] | 0 | [8 empty] | 0
54 | [11 empty] | 0 | [8 empty] | 0
55 | [11 empty] | 0 | [8 empty] | 0
56 | [11 empty] | 0 | [8 empty] | 0
57 | [11 empty] | 0 | [8 empty] | 0
58 | [11 empty] | 0 | [8 empty] | 0
59 | [11 empty] | 0 | [8 empty] | 0
60 | [11 empty] | 0 | [8 empty] | 0
61 | [11 empty] | 0 | [8 empty] | 0
62 | [11 empty] | 0 | [8 empty] | 0
63 | [11 empty] | 0 | [8 empty] | 0
64 | [11 empty] | 0 | [8 empty] | 0
65 | [11 empty] | 0 | [8 empty] | 0
66 | [11 empty] | 0 | [8 empty] | 0
67 | [11 empty] | 0 | [8 empty] | 0
68 | [11 empty] | 0 | [8 empty] | 0
合计： | [18 empty] | 0 |  | 115325.5